## Sheet1
Index | Frequency (Hz) | Z' (Ω) | -Z'' (Ω) | Z (Ω) | -Phase (°) | Time (s)
1 | 1000000 | 1.766978 | -4.152433 | 4.51275 | -66.94888 | 19.37825
2 | 794330 | 1.262608 | -3.456046 | 3.679461 | -69.93108 | 21.24428
3 | 630960 | 0.9372452 | -2.80429 | 2.956767 | -71.51943 | 23.19032
4 | 501190 | 0.7112286 | -2.286923 | 2.394966 | -72.72441 | 26.85239
5 | 398110 | 0.5551186 | -1.859911 | 1.940986 | -73.38147 | 28.70842
6 | 316230 | 0.5782575 | -1.400906 | 1.515559 | -67.57044 | 33.1565
7 | 251190 | 0.45398 | -1.146864 | 1.233448 | -68.40413 | 34.79753
8 | 199530 | 0.3736654 | -0.9372448 | 1.008986 | -68.26358 | 36.54857
9 | 158490 | 0.3142804 | -0.7624308 | 0.8246653 | -67.59813 | 38.2946
10 | 125890 | 0.2724405 | -0.6184716 | 0.6758187 | -66.22622 | 39.93563
11 | 100000 | 0.243117 | -0.5007549 | 0.5566519 | -64.10338 | 44.20371
12 | 79433 | 0.2219814 | -0.4050517 | 0.4618903 | -61.27583 | 45.75974
13 | 63096 | 0.2067433 | -0.3273845 | 0.3871994 | -57.72759 | 47.50077
14 | 50119 | 0.1955275 | -0.2644751 | 0.3289044 | -53.52433 | 49.2568
15 | 39811 | 0.1871143 | -0.2134191 | 0.28383 | -48.75748 | 50.90783
16 | 31623 | 0.1808994 | -0.1720841 | 0.2496748 | -43.5694 | 52.55386
17 | 25119 | 0.1760753 | -0.1384135 | 0.2239661 | -38.17105 | 54.20489
18 | 19953 | 0.1726622 | -0.1113215 | 0.2054379 | -32.81132 | 55.85092
19 | 15849 | 0.1700408 | -0.08936784 | 0.1920949 | -27.72494 | 57.50195
20 | 12589 | 0.1681357 | -0.07165693 | 0.1827685 | -23.08298 | 59.13798
21 | 10000 | 0.1666849 | -0.05734489 | 0.1762734 | -18.98484 | 62.08504
22 | 7943.3 | 0.1656185 | -0.04574603 | 0.1718202 | -15.44086 | 63.64606
23 | 6309.6 | 0.1648206 | -0.03634595 | 0.1687806 | -12.43574 | 65.2771
24 | 5011.9 | 0.1643301 | -0.0287474 | 0.1668256 | -9.922738 | 66.92313
25 | 3981.1 | 0.1639361 | -0.02253738 | 0.1654781 | -7.827761 | 68.56916
26 | 3162.3 | 0.1637637 | -0.01752332 | 0.1646986 | -6.107618 | 70.19019
27 | 2511.9 | 0.163834 | -0.01347131 | 0.1643869 | -4.700592 | 71.82622
28 | 1995.3 | 0.1638977 | -0.01018552 | 0.1642139 | -3.556107 | 73.47225
29 | 1584.9 | 0.1640925 | -0.00757258 | 0.1642672 | -2.642224 | 75.07828
30 | 1258.9 | 0.1643367 | -0.005436958 | 0.1644266 | -1.894898 | 76.68931
31 | 1000 | 0.1647758 | -0.003718743 | 0.1648178 | -1.292861 | 78.33534
32 | 794.33 | 0.1651357 | -0.002314272 | 0.1651519 | -0.8029114 | 80.07137
33 | 630.96 | 0.1654112 | -0.001219643 | 0.1654157 | -0.4224572 | 81.6974
34 | 501.19 | 0.1658406 | -0.0003572887 | 0.165841 | -0.1234384 | 83.35343
35 | 398.11 | 0.1662306 | 0.0003759637 | 0.166231 | 0.1295856 | 84.96946
36 | 316.23 | 0.1666783 | 0.0009368789 | 0.1666809 | 0.3220494 | 86.60549
37 | 251.19 | 0.1671028 | 0.001379089 | 0.1671085 | 0.4728476 | 88.28152
38 | 199.53 | 0.1675829 | 0.001715909 | 0.1675917 | 0.5866405 | 89.92755
39 | 158.49 | 0.168003 | 0.001933099 | 0.1680141 | 0.6592355 | 91.61358
40 | 125.89 | 0.1682843 | 0.002135281 | 0.1682979 | 0.7269605 | 93.32462
41 | 100 | 0.1687591 | 0.002224446 | 0.1687738 | 0.7551827 | 95.01565
42 | 79.433 | 0.1691371 | 0.002304856 | 0.1691528 | 0.7807295 | 96.75668
43 | 63.096 | 0.1694053 | 0.002376044 | 0.1694219 | 0.8035662 | 98.55271
44 | 50.119 | 0.169825 | 0.002419205 | 0.1698423 | 0.816139 | 100.3487
45 | 39.811 | 0.1701797 | 0.002486497 | 0.1701978 | 0.8370897 | 109.8649
46 | 31.623 | 0.1704517 | 0.002519008 | 0.1704703 | 0.84668 | 111.811
47 | 25.119 | 0.1708931 | 0.002642241 | 0.1709136 | 0.8858002 | 113.697
48 | 19.953 | 0.1711695 | 0.002767397 | 0.1711918 | 0.9262538 | 117.1641
49 | 15.849 | 0.1716693 | 0.002852888 | 0.171693 | 0.9520831 | 119.3451
50 | 12.589 | 0.1719994 | 0.002999215 | 0.1720256 | 0.9989856 | 121.6161
51 | 10 | 0.1724721 | 0.003012149 | 0.1724984 | 1.000543 | 124.2272
52 | 7.9433 | 0.1730743 | 0.002947169 | 0.1730994 | 0.9755583 | 126.8632
53 | 6.3096 | 0.1735734 | 0.002897116 | 0.1735975 | 0.956236 | 129.5993
54 | 5.0119 | 0.1739782 | 0.002897043 | 0.1740023 | 0.9539872 | 132.3603
55 | 3.9811 | 0.1745282 | 0.002616823 | 0.1745478 | 0.8590112 | 135.0714
56 | 3.1623 | 0.1749503 | 0.00254461 | 0.1749688 | 0.8332945 | 137.8574
57 | 2.5119 | 0.1751739 | 0.002554728 | 0.1751926 | 0.8355396 | 140.7035
58 | 1.9953 | 0.1756728 | 0.002330972 | 0.1756883 | 0.7602033 | 143.6895
59 | 1.5849 | 0.1756982 | 0.001995804 | 0.1757095 | 0.6508106 | 146.8206
60 | 1.2589 | 0.175723 | 0.002232825 | 0.1757371 | 0.72799 | 150.0517
61 | 1 | 0.1759088 | 0.002030275 | 0.1759205 | 0.6612577 | 153.6127
62 | 0.79433 | 0.1768448 | 0.001952252 | 0.1768556 | 0.6324826 | 157.2238
63 | 0.63096 | 0.176743 | 0.001678909 | 0.176751 | 0.5442452 | 161.0799
64 | 0.50119 | 0.1770429 | 0.002869277 | 0.1770662 | 0.9284927 | 165.1759
65 | 0.39811 | 0.1765754 | 0.002939475 | 0.1765998 | 0.9537226 | 169.697
66 | 0.31623 | 0.1771763 | 0.003305923 | 0.1772072 | 1.068955 | 174.8081
67 | 0.25119 | 0.1789588 | 0.002823557 | 0.1789811 | 0.9039204 | 180.5642
68 | 0.19953 | 0.1771002 | 0.001558004 | 0.1771071 | 0.5040351 | 187.1654
69 | 0.15849 | 0.1798177 | 0.004016753 | 0.1798626 | 1.279655 | 194.7865
70 | 0.12589 | 0.1764647 | 0.003123141 | 0.1764923 | 1.013937 | 203.7227
71 | 0.1 | 0.1794438 | 0.0004349606 | 0.1794443 | 0.1388811 | 214.1839
72 | 0.079433 | 0.1831899 | 0.003772728 | 0.1832287 | 1.179819 | 226.7051
73 | 0.063096 | 0.181239 | 0.008024935 | 0.1814165 | 2.535298 | 241.8964
74 | 0.050119 | 0.1773904 | 0.008658083 | 0.1776016 | 2.794278 | 260.2927
75 | 0.039811 | 0.1746213 | 0.006328445 | 0.174736 | 2.075546 | 282.8541
76 | 0.031623 | 0.1739457 | 0.003101833 | 0.1739733 | 1.021601 | 310.5156
77 | 0.025119 | 0.1749094 | -0.0003540052 | 0.1749097 | -0.1159628 | 344.6773
78 | 0.019953 | 0.1770603 | -0.003635755 | 0.1770976 | -1.176346 | 387.0591
79 | 0.015849 | 0.1804378 | -0.006527049 | 0.1805558 | -2.07168 | 439.781
80 | 0.012589 | 0.1842686 | -0.009166411 | 0.1844964 | -2.847822 | 505.4032
81 | 0.01 | 0.1891619 | -0.01148955 | 0.1895105 | -3.475831 | 587.3808