## Sheet1
Index | Frequency (Hz) | Z' (Ω) | -Z'' (Ω) | Z (Ω) | -Phase (°) | Time (s)
1 | 1000000 | 1.845401 | -4.375865 | 4.749073 | -67.13375 | 17.26921
2 | 794330 | 1.312998 | -3.640453 | 3.869995 | -70.16721 | 19.16024
3 | 630960 | 0.9723945 | -2.954039 | 3.109968 | -71.77977 | 21.20128
4 | 501190 | 0.734276 | -2.406231 | 2.515772 | -73.03011 | 23.28232
5 | 398110 | 0.5712685 | -1.955019 | 2.036774 | -73.71132 | 25.21835
6 | 316230 | 0.5965159 | -1.47 | 1.586421 | -67.91302 | 29.67644
7 | 251190 | 0.4682193 | -1.202776 | 1.290698 | -68.72993 | 31.42247
8 | 199530 | 0.391544 | -0.9848285 | 1.059808 | -68.31843 | 33.1635
9 | 158490 | 0.3291678 | -0.8007078 | 0.8657277 | -67.65263 | 34.90953
10 | 125890 | 0.2867466 | -0.6495731 | 0.7100485 | -66.18149 | 36.56057
11 | 100000 | 0.2554871 | -0.5257408 | 0.5845315 | -64.08227 | 40.80864
12 | 79433 | 0.2338618 | -0.4255611 | 0.4855858 | -61.20955 | 42.35467
13 | 63096 | 0.2174106 | -0.344074 | 0.4070065 | -57.71237 | 44.0107
14 | 50119 | 0.2058025 | -0.2783577 | 0.3461757 | -53.5228 | 45.76173
15 | 39811 | 0.1966431 | -0.2250847 | 0.298884 | -48.85821 | 47.48777
16 | 31623 | 0.1893435 | -0.1816869 | 0.2624139 | -43.8178 | 49.1288
17 | 25119 | 0.1841207 | -0.1466973 | 0.2354156 | -38.54593 | 50.78983
18 | 19953 | 0.1801365 | -0.1182974 | 0.2155074 | -33.29328 | 52.44086
19 | 15849 | 0.1769337 | -0.09514156 | 0.2008917 | -28.268 | 54.09689
20 | 12589 | 0.1745778 | -0.07645131 | 0.1905838 | -23.64963 | 55.73792
21 | 10000 | 0.1726186 | -0.06126722 | 0.1831689 | -19.54121 | 58.69498
22 | 7943.3 | 0.1714684 | -0.04899686 | 0.1783315 | -15.94721 | 60.266
23 | 6309.6 | 0.1704407 | -0.0389536 | 0.1748354 | -12.87364 | 61.91203
24 | 5011.9 | 0.169665 | -0.03080824 | 0.1724394 | -10.29179 | 63.57306
25 | 3981.1 | 0.1692637 | -0.02421672 | 0.1709873 | -8.142109 | 65.19909
26 | 3162.3 | 0.1689936 | -0.01884451 | 0.170041 | -6.362776 | 66.84013
27 | 2511.9 | 0.1689679 | -0.01451627 | 0.1695903 | -4.910306 | 68.48115
28 | 1995.3 | 0.1690845 | -0.01103189 | 0.169444 | -3.732963 | 70.11718
29 | 1584.9 | 0.1691674 | -0.0082132 | 0.1693667 | -2.779569 | 71.72822
30 | 1258.9 | 0.1694389 | -0.005952237 | 0.1695434 | -2.011922 | 73.34424
31 | 1000 | 0.169776 | -0.0041248 | 0.1698261 | -1.391758 | 75.00528
32 | 794.33 | 0.1700203 | -0.002669539 | 0.1700413 | -0.8995439 | 76.74631
33 | 630.96 | 0.1704041 | -0.001480566 | 0.1704105 | -0.4978051 | 78.38234
34 | 501.19 | 0.1708025 | -0.0005221522 | 0.1708033 | -0.1751557 | 80.02837
35 | 398.11 | 0.1710838 | 0.0002426376 | 0.171084 | 0.08125899 | 81.6444
36 | 316.23 | 0.1715374 | 0.0008232196 | 0.1715394 | 0.2749642 | 83.29543
37 | 251.19 | 0.1718596 | 0.001272995 | 0.1718643 | 0.4243923 | 84.94646
38 | 199.53 | 0.1722903 | 0.001612691 | 0.1722978 | 0.5362909 | 86.61749
39 | 158.49 | 0.1727243 | 0.001896878 | 0.1727347 | 0.6292034 | 88.31352
40 | 125.89 | 0.1731325 | 0.002058771 | 0.1731447 | 0.6812894 | 90.04456
41 | 100 | 0.1734603 | 0.002169508 | 0.1734739 | 0.7165741 | 91.72558
42 | 79.433 | 0.173897 | 0.002288592 | 0.1739121 | 0.7540042 | 93.46162
43 | 63.096 | 0.174198 | 0.002324171 | 0.1742135 | 0.7644022 | 95.26265
44 | 50.119 | 0.1745327 | 0.002400745 | 0.1745492 | 0.7880697 | 97.06368
45 | 39.811 | 0.1747361 | 0.002490171 | 0.1747538 | 0.8164692 | 106.4799
46 | 31.623 | 0.1751196 | 0.002567166 | 0.1751385 | 0.8398673 | 108.4259
47 | 25.119 | 0.1753833 | 0.002660556 | 0.1754035 | 0.8691074 | 110.3169
48 | 19.953 | 0.1757065 | 0.002800056 | 0.1757288 | 0.9129873 | 113.784
49 | 15.849 | 0.1761278 | 0.002921799 | 0.176152 | 0.9503976 | 115.96
50 | 12.589 | 0.1765714 | 0.002992691 | 0.1765967 | 0.9710076 | 118.2561
51 | 10 | 0.1769591 | 0.003016481 | 0.1769848 | 0.9765808 | 120.8621
52 | 7.9433 | 0.177497 | 0.003142084 | 0.1775248 | 1.014154 | 123.5232
53 | 6.3096 | 0.1781559 | 0.003074011 | 0.1781824 | 0.9885183 | 126.2592
54 | 5.0119 | 0.1785731 | 0.002951568 | 0.1785975 | 0.946934 | 129.0003
55 | 3.9811 | 0.1789596 | 0.002787808 | 0.1789813 | 0.8924736 | 131.7463
56 | 3.1623 | 0.1792778 | 0.00267579 | 0.1792978 | 0.8550978 | 134.6324
57 | 2.5119 | 0.1795665 | 0.002473696 | 0.1795836 | 0.7892526 | 137.5034
58 | 1.9953 | 0.1798822 | 0.002347105 | 0.1798975 | 0.7475536 | 140.5245
59 | 1.5849 | 0.1801172 | 0.002291812 | 0.1801318 | 0.7289926 | 143.6605
60 | 1.2589 | 0.1803482 | 0.00219714 | 0.1803616 | 0.6979867 | 146.9016
61 | 1 | 0.1806638 | 0.002216885 | 0.1806774 | 0.7030286 | 150.5327
62 | 0.79433 | 0.1808048 | 0.002128734 | 0.1808173 | 0.6745497 | 154.1337
63 | 0.63096 | 0.1810652 | 0.002147216 | 0.1810779 | 0.6794273 | 157.9898
64 | 0.50119 | 0.1814015 | 0.00211484 | 0.1814138 | 0.6679435 | 162.2009
65 | 0.39811 | 0.1814261 | 0.002185193 | 0.1814393 | 0.6900675 | 166.707
66 | 0.31623 | 0.1818017 | 0.00223785 | 0.1818155 | 0.7052348 | 171.8231
67 | 0.25119 | 0.1820455 | 0.002339146 | 0.1820605 | 0.7361664 | 177.5992
68 | 0.19953 | 0.1822319 | 0.002623417 | 0.1822507 | 0.8247753 | 184.2003
69 | 0.15849 | 0.1825924 | 0.002634043 | 0.1826114 | 0.8264806 | 191.8314
70 | 0.12589 | 0.1829711 | 0.003039637 | 0.1829963 | 0.951748 | 200.6826
71 | 0.1 | 0.1830438 | 0.003182788 | 0.1830715 | 0.9961655 | 211.2388
72 | 0.079433 | 0.1832428 | 0.003357952 | 0.1832735 | 1.049837 | 223.765
73 | 0.063096 | 0.1839233 | 0.003356102 | 0.1839539 | 1.045377 | 238.9213
74 | 0.050119 | 0.1845954 | 0.004188868 | 0.1846429 | 1.299942 | 257.3227
75 | 0.039811 | 0.1850892 | 0.005275332 | 0.1851643 | 1.632578 | 279.8841
76 | 0.031623 | 0.1852988 | 0.006312482 | 0.1854062 | 1.951113 | 307.6156
77 | 0.025119 | 0.1855728 | 0.006944127 | 0.1857026 | 2.143007 | 341.8672
78 | 0.019953 | 0.1878093 | 0.007391736 | 0.1879547 | 2.253865 | 384.254
79 | 0.015849 | 0.1891936 | 0.008893865 | 0.1894026 | 2.691454 | 436.911
80 | 0.012589 | 0.1893937 | 0.00976222 | 0.1896451 | 2.950676 | 502.6132
81 | 0.01 | 0.1927129 | 0.01075457 | 0.1930127 | 3.194146 | 584.6807