## Sheet1
Index | Frequency (Hz) | Z' (Ω) | -Z'' (Ω) | Z (Ω) | -Phase (°) | Time (s)
1 | 1000000 | 1.795639 | -4.253898 | 4.617355 | -67.11461 | 16.72518
2 | 794330 | 1.277568 | -3.538638 | 3.762199 | -70.14871 | 18.60621
3 | 630960 | 0.9448075 | -2.870949 | 3.022417 | -71.78401 | 20.59225
4 | 501190 | 0.71453 | -2.339899 | 2.446565 | -73.01901 | 22.66829
5 | 398110 | 0.5548964 | -1.901079 | 1.980407 | -73.72827 | 24.62433
6 | 316230 | 0.5800107 | -1.430821 | 1.543911 | -67.93389 | 29.05741
7 | 251190 | 0.453758 | -1.17142 | 1.256232 | -68.82575 | 30.71344
8 | 199530 | 0.3724612 | -0.955934 | 1.025932 | -68.71259 | 32.45447
9 | 158490 | 0.3122914 | -0.7771659 | 0.8375636 | -68.10808 | 34.1155
10 | 125890 | 0.2705761 | -0.6302497 | 0.6858761 | -66.76539 | 35.75153
11 | 100000 | 0.2411164 | -0.510062 | 0.5641812 | -64.69897 | 40.02461
12 | 79433 | 0.2198031 | -0.4121716 | 0.4671176 | -61.92987 | 41.56564
13 | 63096 | 0.2045799 | -0.3330309 | 0.3908484 | -58.43771 | 43.30667
14 | 50119 | 0.1932221 | -0.2688919 | 0.3311158 | -54.29948 | 45.02771
15 | 39811 | 0.1848882 | -0.2169444 | 0.2850413 | -49.56111 | 46.71874
16 | 31623 | 0.1785786 | -0.1748629 | 0.2499347 | -44.39767 | 48.37977
17 | 25119 | 0.1737816 | -0.1406823 | 0.223588 | -38.99138 | 52.26084
18 | 19953 | 0.1703069 | -0.1130875 | 0.2044339 | -33.58503 | 53.89187
19 | 15849 | 0.1676692 | -0.09077719 | 0.1906658 | -28.4314 | 55.5479
20 | 12589 | 0.1657097 | -0.07275764 | 0.1809789 | -23.70469 | 57.19393
21 | 10000 | 0.1642581 | -0.05818796 | 0.17426 | -19.50655 | 60.16599
22 | 7943.3 | 0.1631967 | -0.04643365 | 0.169674 | -15.88241 | 61.72701
23 | 6309.6 | 0.1624084 | -0.03688546 | 0.1665444 | -12.7957 | 63.35804
24 | 5011.9 | 0.1618714 | -0.02914792 | 0.1644748 | -10.20777 | 65.01407
25 | 3981.1 | 0.1614728 | -0.02284041 | 0.1630802 | -8.051105 | 66.6501
26 | 3162.3 | 0.1614326 | -0.01775397 | 0.1624059 | -6.276032 | 68.30114
27 | 2511.9 | 0.1614232 | -0.01365005 | 0.1619993 | -4.833469 | 69.97217
28 | 1995.3 | 0.1615566 | -0.01031874 | 0.1618858 | -3.654561 | 71.6282
29 | 1584.9 | 0.1617409 | -0.007632633 | 0.1619209 | -2.701812 | 73.24423
30 | 1258.9 | 0.1619673 | -0.005473698 | 0.1620598 | -1.935579 | 74.87526
31 | 1000 | 0.1624217 | -0.003723713 | 0.1624644 | -1.313345 | 76.52129
32 | 794.33 | 0.1627694 | -0.002340272 | 0.1627863 | -0.8237325 | 78.26732
33 | 630.96 | 0.1631657 | -0.001194229 | 0.1631701 | -0.419347 | 79.89335
34 | 501.19 | 0.1636606 | -0.0002804506 | 0.1636608 | -0.09818256 | 81.55938
35 | 398.11 | 0.1639956 | 0.0004138622 | 0.1639962 | 0.1445923 | 83.15541
36 | 316.23 | 0.164423 | 0.0009975555 | 0.164426 | 0.3476097 | 84.73644
37 | 251.19 | 0.1649069 | 0.001459126 | 0.1649134 | 0.5069501 | 86.40747
38 | 199.53 | 0.1654016 | 0.001814341 | 0.1654116 | 0.6284697 | 88.0635
39 | 158.49 | 0.1657757 | 0.002039784 | 0.1657883 | 0.7049591 | 89.74953
40 | 125.89 | 0.1662754 | 0.002225448 | 0.1662903 | 0.7668073 | 91.45056
41 | 100 | 0.166589 | 0.00229195 | 0.1666047 | 0.7882322 | 93.1416
42 | 79.433 | 0.1669817 | 0.002396183 | 0.1669989 | 0.8221365 | 94.87263
43 | 63.096 | 0.1674467 | 0.002435456 | 0.1674644 | 0.8332893 | 96.66866
44 | 50.119 | 0.1677891 | 0.002500632 | 0.1678078 | 0.8538399 | 98.45969
45 | 39.811 | 0.1680138 | 0.002546318 | 0.168033 | 0.8682748 | 107.9809
46 | 31.623 | 0.1684413 | 0.002636705 | 0.168462 | 0.8968093 | 109.9219
47 | 25.119 | 0.1688732 | 0.002747276 | 0.1688955 | 0.9320214 | 111.8079
48 | 19.953 | 0.1691228 | 0.002891998 | 0.1691475 | 0.9796616 | 115.27
49 | 15.849 | 0.1696611 | 0.00297286 | 0.1696872 | 1.003853 | 117.471
50 | 12.589 | 0.1700977 | 0.003097829 | 0.1701259 | 1.043359 | 119.7671
51 | 10 | 0.1706203 | 0.003168239 | 0.1706497 | 1.0638 | 122.3181
52 | 7.9433 | 0.1710928 | 0.003170473 | 0.1711222 | 1.06161 | 124.9592
53 | 6.3096 | 0.1716074 | 0.003197859 | 0.1716372 | 1.067568 | 127.7102
54 | 5.0119 | 0.1722162 | 0.003067043 | 0.1722435 | 1.020288 | 130.4813
55 | 3.9811 | 0.1726967 | 0.002900189 | 0.172721 | 0.9621085 | 133.2423
56 | 3.1623 | 0.1731737 | 0.00280207 | 0.1731963 | 0.9270047 | 136.1034
57 | 2.5119 | 0.1734773 | 0.002603039 | 0.1734968 | 0.8596627 | 139.0544
58 | 1.9953 | 0.1737001 | 0.002413713 | 0.1737169 | 0.796123 | 142.0655
59 | 1.5849 | 0.1738542 | 0.002328748 | 0.1738698 | 0.7674216 | 145.1966
60 | 1.2589 | 0.1742523 | 0.002445273 | 0.1742695 | 0.8039756 | 148.4676
61 | 1 | 0.1746779 | 0.002319968 | 0.1746933 | 0.7609238 | 154.2137
62 | 0.79433 | 0.1744922 | 0.002304445 | 0.1745074 | 0.7566376 | 157.7498
63 | 0.63096 | 0.174853 | 0.002534783 | 0.1748713 | 0.8305389 | 161.6159
64 | 0.50119 | 0.175435 | 0.001911313 | 0.1754454 | 0.624196 | 165.7969
65 | 0.39811 | 0.1758813 | 0.002136876 | 0.1758943 | 0.6960827 | 170.318
66 | 0.31623 | 0.1761892 | 0.002045832 | 0.1762011 | 0.6652637 | 175.4391
67 | 0.25119 | 0.175728 | 0.002091988 | 0.1757404 | 0.6820567 | 181.2202
68 | 0.19953 | 0.1764871 | 0.003434546 | 0.1765206 | 1.11487 | 187.8113
69 | 0.15849 | 0.1763636 | 0.001911487 | 0.176374 | 0.6209663 | 195.4375
70 | 0.12589 | 0.1780931 | 0.003404155 | 0.1781256 | 1.095045 | 204.2687
71 | 0.1 | 0.1765049 | 0.004429054 | 0.1765605 | 1.437426 | 214.8048
72 | 0.079433 | 0.1760526 | 0.002645749 | 0.1760724 | 0.8609864 | 227.3411
73 | 0.063096 | 0.1783257 | 0.001617231 | 0.1783331 | 0.5195994 | 242.4674
74 | 0.050119 | 0.1808116 | 0.00297934 | 0.1808362 | 0.9440111 | 260.9337
75 | 0.039811 | 0.1825211 | 0.005575 | 0.1826063 | 1.749522 | 283.4351
76 | 0.031623 | 0.182888 | 0.008681011 | 0.1830939 | 2.717578 | 311.0866
77 | 0.025119 | 0.1815356 | 0.01087867 | 0.1818612 | 3.429395 | 345.2283
78 | 0.019953 | 0.1802587 | 0.01190504 | 0.1806514 | 3.778567 | 387.6501
79 | 0.015849 | 0.1782771 | 0.01405688 | 0.1788305 | 4.508357 | 440.437
80 | 0.012589 | 0.1775662 | 0.01493841 | 0.1781935 | 4.808894 | 506.0592
81 | 0.01 | 0.1757817 | 0.017308 | 0.1766317 | 5.623391 | 588.1118