## Sheet1
Index | Frequency (Hz) | Z' (Ω) | -Z'' (Ω) | Z (Ω) | -Phase (°) | Time (s)
1 | 1000000 | 1.81457 | -4.2622 | 4.632387 | -66.93882 | 16.6022
2 | 794330 | 1.294954 | -3.545845 | 3.774907 | -69.93765 | 18.46823
3 | 630960 | 0.9603937 | -2.877171 | 3.033227 | -71.5411 | 20.50427
4 | 501190 | 0.7304435 | -2.344451 | 2.455606 | -72.69492 | 22.5303
5 | 398110 | 0.5713298 | -1.905159 | 1.988982 | -73.30677 | 24.43134
6 | 316230 | 0.595233 | -1.432334 | 1.551091 | -67.43376 | 28.89942
7 | 251190 | 0.4687768 | -1.171773 | 1.262063 | -68.19574 | 30.57045
8 | 199530 | 0.3875011 | -0.9560846 | 1.031627 | -67.93729 | 32.52149
9 | 158490 | 0.3281452 | -0.7773941 | 0.8438133 | -67.11494 | 34.25752
10 | 125890 | 0.2861499 | -0.630073 | 0.6920071 | -65.57466 | 35.89855
11 | 100000 | 0.2568448 | -0.5100457 | 0.5710655 | -63.27145 | 40.14163
12 | 79433 | 0.2356581 | -0.4122455 | 0.4748485 | -60.24576 | 41.68766
13 | 63096 | 0.2205357 | -0.3331746 | 0.3995514 | -56.49853 | 43.43869
14 | 50119 | 0.2091994 | -0.2689065 | 0.3406979 | -52.11838 | 45.17473
15 | 39811 | 0.2008036 | -0.2169312 | 0.2956032 | -47.21094 | 46.91076
16 | 31623 | 0.1945315 | -0.1748361 | 0.2615534 | -41.94776 | 48.54179
17 | 25119 | 0.189858 | -0.1406698 | 0.2362923 | -36.53553 | 50.19782
18 | 19953 | 0.1863323 | -0.1130432 | 0.2179415 | -31.24415 | 51.83885
19 | 15849 | 0.1837005 | -0.09074726 | 0.2048925 | -26.28918 | 53.48988
20 | 12589 | 0.181738 | -0.07275616 | 0.1957604 | -21.81798 | 55.14091
21 | 10000 | 0.1801989 | -0.05821375 | 0.1893687 | -17.90319 | 58.07797
22 | 7943.3 | 0.1790749 | -0.0464356 | 0.1849975 | -14.53709 | 59.65899
23 | 6309.6 | 0.1783158 | -0.03689943 | 0.1820936 | -11.69138 | 61.29002
24 | 5011.9 | 0.1776313 | -0.02914135 | 0.1800058 | -9.316682 | 62.93605
25 | 3981.1 | 0.177267 | -0.02284744 | 0.1787333 | -7.3442 | 64.55708
26 | 3162.3 | 0.1771177 | -0.01776877 | 0.1780068 | -5.72885 | 66.19811
27 | 2511.9 | 0.1770328 | -0.01365163 | 0.1775584 | -4.409554 | 67.82414
28 | 1995.3 | 0.1771947 | -0.01034449 | 0.1774964 | -3.341091 | 69.47018
29 | 1584.9 | 0.1774144 | -0.007640517 | 0.1775788 | -2.465973 | 71.0562
30 | 1258.9 | 0.1775551 | -0.005484197 | 0.1776397 | -1.76915 | 72.66224
31 | 1000 | 0.1779533 | -0.0037527 | 0.1779929 | -1.208081 | 74.32326
32 | 794.33 | 0.1782321 | -0.002320104 | 0.1782472 | -0.7457954 | 76.0743
33 | 630.96 | 0.1785295 | -0.00118752 | 0.1785334 | -0.3811074 | 77.70033
34 | 501.19 | 0.178952 | -0.0002672713 | 0.1789522 | -0.08557324 | 79.35136
35 | 398.11 | 0.1792404 | 0.000441692 | 0.179241 | 0.1411905 | 80.96739
36 | 316.23 | 0.1797421 | 0.001019064 | 0.179745 | 0.3248401 | 82.59842
37 | 251.19 | 0.1802767 | 0.00145238 | 0.1802825 | 0.4615874 | 84.28445
38 | 199.53 | 0.1806737 | 0.0017807 | 0.1806825 | 0.5646824 | 85.93048
39 | 158.49 | 0.1809825 | 0.002056131 | 0.1809942 | 0.6509058 | 87.62151
40 | 125.89 | 0.1814433 | 0.002217347 | 0.1814569 | 0.7001541 | 89.32754
41 | 100 | 0.1818245 | 0.002292752 | 0.181839 | 0.7224442 | 91.01858
42 | 79.433 | 0.1823426 | 0.002393837 | 0.1823583 | 0.7521494 | 92.7496
43 | 63.096 | 0.1827254 | 0.002445574 | 0.1827418 | 0.7667935 | 94.54564
44 | 50.119 | 0.1832027 | 0.002497874 | 0.1832197 | 0.7811501 | 96.24167
45 | 39.811 | 0.1833982 | 0.002580367 | 0.1834164 | 0.8060839 | 105.6528
46 | 31.623 | 0.1837048 | 0.002665479 | 0.1837241 | 0.8312792 | 107.6039
47 | 25.119 | 0.1841898 | 0.002748822 | 0.1842103 | 0.8550107 | 109.5049
48 | 19.953 | 0.18453 | 0.002862529 | 0.1845522 | 0.8887315 | 112.997
49 | 15.849 | 0.1849285 | 0.003029707 | 0.1849534 | 0.9385999 | 115.183
50 | 12.589 | 0.1852995 | 0.00310606 | 0.1853256 | 0.9603232 | 117.4741
51 | 10 | 0.1859441 | 0.003221038 | 0.185972 | 0.9924134 | 120.0951
52 | 7.9433 | 0.18649 | 0.003307076 | 0.1865194 | 1.015934 | 122.7262
53 | 6.3096 | 0.1870333 | 0.003161557 | 0.18706 | 0.9684192 | 125.4722
54 | 5.0119 | 0.1874464 | 0.00311214 | 0.1874722 | 0.9511848 | 128.1833
55 | 3.9811 | 0.1878788 | 0.002945928 | 0.1879019 | 0.8983208 | 130.9493
56 | 3.1623 | 0.1882388 | 0.002837764 | 0.1882601 | 0.8636882 | 133.7404
57 | 2.5119 | 0.1886361 | 0.002650969 | 0.1886548 | 0.8051445 | 136.5814
58 | 1.9953 | 0.1888044 | 0.00260605 | 0.1888223 | 0.7907985 | 139.5975
59 | 1.5849 | 0.1892242 | 0.002380648 | 0.1892392 | 0.7208056 | 142.7035
60 | 1.2589 | 0.1894082 | 0.002216442 | 0.1894212 | 0.6704407 | 145.9496
61 | 1 | 0.1897521 | 0.002127948 | 0.189764 | 0.6425085 | 149.5207
62 | 0.79433 | 0.1898446 | 0.002432233 | 0.1898602 | 0.7340164 | 153.1267
63 | 0.63096 | 0.1903422 | 0.002394492 | 0.1903573 | 0.7207389 | 156.9828
64 | 0.50119 | 0.1899544 | 0.00201906 | 0.1899651 | 0.6089844 | 161.1789
65 | 0.39811 | 0.1906272 | 0.001890673 | 0.1906366 | 0.5682505 | 165.715
66 | 0.31623 | 0.1907071 | 0.001962552 | 0.1907172 | 0.5896054 | 170.8461
67 | 0.25119 | 0.1905469 | 0.002633504 | 0.1905651 | 0.7918212 | 176.5922
68 | 0.19953 | 0.1919842 | 0.002802248 | 0.1920047 | 0.8362435 | 183.1883
69 | 0.15849 | 0.1907807 | 0.002669259 | 0.1907994 | 0.8015867 | 190.8144
70 | 0.12589 | 0.1925895 | 0.002172703 | 0.1926017 | 0.6463562 | 199.6606
71 | 0.1 | 0.1927035 | 0.00437328 | 0.1927532 | 1.300067 | 210.2168
72 | 0.079433 | 0.1911098 | 0.004368544 | 0.1911598 | 1.309485 | 222.743
73 | 0.063096 | 0.1912768 | 0.002972859 | 0.1912999 | 0.89043 | 237.8793
74 | 0.050119 | 0.1931532 | 0.00199095 | 0.1931635 | 0.5905622 | 256.3406
75 | 0.039811 | 0.195483 | 0.002379075 | 0.1954975 | 0.6972691 | 278.817
76 | 0.031623 | 0.1977847 | 0.00418288 | 0.1978289 | 1.211548 | 306.5436
77 | 0.025119 | 0.1993924 | 0.006756723 | 0.1995069 | 1.940814 | 340.7002
78 | 0.019953 | 0.2001332 | 0.009776463 | 0.2003719 | 2.796663 | 383.127
79 | 0.015849 | 0.2003383 | 0.01284098 | 0.2007494 | 3.667442 | 435.864
80 | 0.012589 | 0.2001703 | 0.01580042 | 0.200793 | 4.513278 | 501.5712
81 | 0.01 | 0.1998874 | 0.01854399 | 0.2007458 | 5.300282 | 583.6187