## Sheet1
Index | Frequency (Hz) | Z' (Ω) | -Z'' (Ω) | Z (Ω) | -Phase (°) | Time (s)
1 | 1000000 | 1.908561 | -4.250467 | 4.6593 | -65.81878 | 17.1582
2 | 794330 | 1.412536 | -3.542307 | 3.813554 | -68.25978 | 19.06424
3 | 630960 | 1.109744 | -2.884053 | 3.090193 | -68.95397 | 21.33528
4 | 501190 | 0.9000472 | -2.372558 | 2.537541 | -69.22539 | 23.37632
5 | 398110 | 0.7546849 | -1.962334 | 2.102452 | -68.96399 | 25.32735
6 | 316230 | 0.6424817 | -1.649128 | 1.76986 | -68.71467 | 27.20839
7 | 251190 | 0.4590856 | -1.172002 | 1.258709 | -68.6092 | 31.76148
8 | 199530 | 0.3778125 | -0.9566702 | 1.028572 | -68.44972 | 33.4225
9 | 158490 | 0.3181991 | -0.7778869 | 0.8404515 | -67.7527 | 35.16353
10 | 125890 | 0.2764216 | -0.6303486 | 0.6882937 | -66.3215 | 37.05957
11 | 100000 | 0.2471533 | -0.5101383 | 0.5668561 | -64.1506 | 41.31265
12 | 79433 | 0.2260768 | -0.4123214 | 0.4702337 | -61.26394 | 42.86868
13 | 63096 | 0.2109089 | -0.3332167 | 0.394355 | -57.66831 | 44.58471
14 | 50119 | 0.1997203 | -0.2689625 | 0.335006 | -53.40398 | 46.32574
15 | 39811 | 0.1913997 | -0.216914 | 0.2892845 | -48.5756 | 47.94677
16 | 31623 | 0.1852142 | -0.1748175 | 0.254687 | -43.34592 | 49.5978
17 | 25119 | 0.1805457 | -0.1406527 | 0.2288667 | -37.92009 | 51.24883
18 | 19953 | 0.1771075 | -0.11304 | 0.2101074 | -32.54831 | 52.90486
19 | 15849 | 0.1746083 | -0.09072688 | 0.1967725 | -27.45649 | 54.54589
20 | 12589 | 0.1725838 | -0.07267712 | 0.1872622 | -22.83655 | 56.18692
21 | 10000 | 0.1711007 | -0.05814012 | 0.1807089 | -18.76779 | 59.10398
22 | 7943.3 | 0.1701083 | -0.0463732 | 0.176316 | -15.24885 | 60.68001
23 | 6309.6 | 0.169342 | -0.0368392 | 0.1733028 | -12.27308 | 62.33604
24 | 5011.9 | 0.1688395 | -0.02908649 | 0.1713266 | -9.774572 | 63.98207
25 | 3981.1 | 0.1685216 | -0.02282575 | 0.1700604 | -7.713603 | 65.6531
26 | 3162.3 | 0.1683516 | -0.01771558 | 0.1692812 | -6.007104 | 67.28913
27 | 2511.9 | 0.168382 | -0.01360813 | 0.168931 | -4.620433 | 68.91516
28 | 1995.3 | 0.1684783 | -0.01028111 | 0.1687917 | -3.492051 | 70.54619
29 | 1584.9 | 0.1687391 | -0.007612963 | 0.1689108 | -2.583249 | 72.16222
30 | 1258.9 | 0.1690502 | -0.005439647 | 0.1691377 | -1.84301 | 73.76325
31 | 1000 | 0.1693771 | -0.003716784 | 0.1694179 | -1.257088 | 75.41929
32 | 794.33 | 0.1697233 | -0.002301902 | 0.1697389 | -0.7770362 | 77.17031
33 | 630.96 | 0.1700008 | -0.001172654 | 0.1700048 | -0.3952163 | 78.80134
34 | 501.19 | 0.1704528 | -0.0002805461 | 0.1704531 | -0.0943023 | 80.45737
35 | 398.11 | 0.1708424 | 0.0004494848 | 0.170843 | 0.1507444 | 82.0834
36 | 316.23 | 0.1713666 | 0.00101097 | 0.1713696 | 0.3380101 | 83.72944
37 | 251.19 | 0.1717552 | 0.001474152 | 0.1717615 | 0.4917501 | 85.40547
38 | 199.53 | 0.1722511 | 0.00181463 | 0.1722607 | 0.6035769 | 87.0465
39 | 158.49 | 0.1727266 | 0.002049899 | 0.1727388 | 0.6799474 | 88.72253
40 | 125.89 | 0.1730199 | 0.002201809 | 0.1730339 | 0.7290928 | 90.44856
41 | 100 | 0.1734431 | 0.002337286 | 0.1734588 | 0.7720602 | 92.13959
42 | 79.433 | 0.1737838 | 0.002405106 | 0.1738005 | 0.7929027 | 93.88562
43 | 63.096 | 0.1742529 | 0.002448292 | 0.1742701 | 0.8049652 | 95.67666
44 | 50.119 | 0.1746207 | 0.002490291 | 0.1746385 | 0.8170481 | 97.47269
45 | 39.811 | 0.1750636 | 0.002587502 | 0.1750827 | 0.8467904 | 106.9039
46 | 31.623 | 0.1753603 | 0.00267459 | 0.1753807 | 0.8738057 | 108.8499
47 | 25.119 | 0.1757175 | 0.002720104 | 0.1757385 | 0.8868669 | 110.7759
48 | 19.953 | 0.1760398 | 0.002929609 | 0.1760642 | 0.9534136 | 114.228
49 | 15.849 | 0.176468 | 0.003002066 | 0.1764935 | 0.9746192 | 116.409
50 | 12.589 | 0.1769425 | 0.003089322 | 0.1769694 | 1.000252 | 118.7051
51 | 10 | 0.177368 | 0.003193343 | 0.1773968 | 1.031445 | 121.3411
52 | 7.9433 | 0.1778854 | 0.003197566 | 0.1779141 | 1.029805 | 123.9722
53 | 6.3096 | 0.1785211 | 0.003197094 | 0.1785497 | 1.025988 | 126.7282
54 | 5.0119 | 0.1790492 | 0.003100223 | 0.179076 | 0.9919727 | 129.4893
55 | 3.9811 | 0.1796492 | 0.003009156 | 0.1796744 | 0.959625 | 132.2253
56 | 3.1623 | 0.1793466 | 0.003370219 | 0.1793783 | 1.076556 | 135.0264
57 | 2.5119 | 0.1806013 | 0.002267991 | 0.1806155 | 0.7194829 | 137.9874
58 | 1.9953 | 0.180957 | 0.002143555 | 0.1809697 | 0.6786747 | 140.9685
59 | 1.5849 | 0.1810027 | 0.00226906 | 0.1810169 | 0.7182255 | 144.0896
60 | 1.2589 | 0.1814616 | 0.00224375 | 0.1814755 | 0.708419 | 147.3256
61 | 1 | 0.1818198 | 0.002184168 | 0.1818329 | 0.6882506 | 150.8817
62 | 0.79433 | 0.1820083 | 0.002423282 | 0.1820244 | 0.7627986 | 154.4277
63 | 0.63096 | 0.1824188 | 0.002334995 | 0.1824337 | 0.7333567 | 158.2888
64 | 0.50119 | 0.1821875 | 0.002215634 | 0.182201 | 0.6967557 | 162.4199
65 | 0.39811 | 0.1824328 | 0.002006178 | 0.1824438 | 0.6300452 | 166.961
66 | 0.31623 | 0.1827418 | 0.002198176 | 0.1827551 | 0.6891697 | 172.0921
67 | 0.25119 | 0.1829858 | 0.00272953 | 0.1830062 | 0.8545961 | 177.8632
68 | 0.19953 | 0.1839624 | 0.002507146 | 0.1839794 | 0.780812 | 184.4443
69 | 0.15849 | 0.1832393 | 0.002886921 | 0.183262 | 0.9026161 | 192.0654
70 | 0.12589 | 0.1840806 | 0.002372376 | 0.1840959 | 0.73837 | 200.9166
71 | 0.1 | 0.1847987 | 0.003721029 | 0.1848362 | 1.153528 | 211.4628
72 | 0.079433 | 0.1840173 | 0.00429408 | 0.1840674 | 1.336766 | 224.019
73 | 0.063096 | 0.1839477 | 0.003802347 | 0.1839869 | 1.184181 | 239.1503
74 | 0.050119 | 0.184758 | 0.003253356 | 0.1847867 | 1.008802 | 257.6067
75 | 0.039811 | 0.186277 | 0.003177222 | 0.1863041 | 0.9771671 | 280.1831
76 | 0.031623 | 0.1881102 | 0.00394598 | 0.1881516 | 1.201715 | 307.8296
77 | 0.025119 | 0.189675 | 0.005474795 | 0.189754 | 1.653331 | 342.0762
78 | 0.019953 | 0.1911132 | 0.007430876 | 0.1912576 | 2.226656 | 384.513
79 | 0.015849 | 0.1920225 | 0.009562282 | 0.1922604 | 2.850845 | 437.265
80 | 0.012589 | 0.1930768 | 0.01190756 | 0.1934436 | 3.529115 | 502.9172
81 | 0.01 | 0.1938378 | 0.01421119 | 0.1943581 | 4.19313 | 584.9847