## Sheet1
Index | Frequency (Hz) | Z' (Ω) | -Z'' (Ω) | Z (Ω) | -Phase (°) | Time (s)
1 | 1000000 | 1.831682 | -4.301346 | 4.675108 | -66.93379 | 18.60223
2 | 794330 | 1.302385 | -3.578749 | 3.808366 | -70.00245 | 20.47827
3 | 630960 | 0.9679584 | -2.903379 | 3.060482 | -71.56211 | 22.4443
4 | 501190 | 0.7343808 | -2.364243 | 2.475674 | -72.74417 | 24.62034
5 | 398110 | 0.5723497 | -1.919769 | 2.003271 | -73.39885 | 28.10741
6 | 316230 | 0.5979634 | -1.4434 | 1.562359 | -67.49704 | 32.48049
7 | 251190 | 0.471137 | -1.180718 | 1.271246 | -68.24673 | 34.13652
8 | 199530 | 0.3894813 | -0.9633893 | 1.039141 | -67.98739 | 35.87755
9 | 158490 | 0.3296949 | -0.7827163 | 0.8493195 | -67.15825 | 37.61858
10 | 125890 | 0.2876766 | -0.6342239 | 0.6964178 | -65.60151 | 39.26961
11 | 100000 | 0.2583407 | -0.513451 | 0.5747798 | -63.29094 | 43.5527
12 | 79433 | 0.2371329 | -0.4147404 | 0.4777464 | -60.2407 | 45.38873
13 | 63096 | 0.2219156 | -0.3349586 | 0.4018007 | -56.47486 | 47.13976
14 | 50119 | 0.2108051 | -0.2704176 | 0.3428767 | -52.06166 | 48.89579
15 | 39811 | 0.202575 | -0.2182318 | 0.2977612 | -47.1308 | 50.68183
16 | 31623 | 0.1962596 | -0.1757208 | 0.2634306 | -41.83964 | 52.34286
17 | 25119 | 0.1915815 | -0.1413541 | 0.238085 | -36.42093 | 53.98889
18 | 19953 | 0.1881674 | -0.1136192 | 0.2198096 | -31.12442 | 55.66492
19 | 15849 | 0.185684 | -0.09123852 | 0.2068889 | -26.16786 | 57.32595
20 | 12589 | 0.1836174 | -0.07306689 | 0.1976211 | -21.6991 | 58.99198
21 | 10000 | 0.1822034 | -0.0584724 | 0.191356 | -17.79238 | 61.96904
22 | 7943.3 | 0.1811505 | -0.04664339 | 0.1870591 | -14.43912 | 63.52506
23 | 6309.6 | 0.1803267 | -0.037032 | 0.1840899 | -11.60495 | 65.17609
24 | 5011.9 | 0.1799134 | -0.02926326 | 0.1822777 | -9.238367 | 66.83213
25 | 3981.1 | 0.1795964 | -0.02291921 | 0.1810529 | -7.272495 | 68.47315
26 | 3162.3 | 0.1794678 | -0.01779541 | 0.1803479 | -5.662741 | 70.10919
27 | 2511.9 | 0.1794569 | -0.01365063 | 0.1799753 | -4.349904 | 71.76522
28 | 1995.3 | 0.1796374 | -0.01029963 | 0.1799324 | -3.281497 | 73.43125
29 | 1584.9 | 0.1798522 | -0.007596835 | 0.1800126 | -2.418697 | 75.05728
30 | 1258.9 | 0.180177 | -0.005398032 | 0.1802579 | -1.716045 | 76.68331
31 | 1000 | 0.1804542 | -0.003628489 | 0.1804907 | -1.151921 | 78.36934
32 | 794.33 | 0.1809211 | -0.002219375 | 0.1809348 | -0.7028169 | 80.12537
33 | 630.96 | 0.1812455 | -0.001057949 | 0.1812486 | -0.3344376 | 81.7664
34 | 501.19 | 0.1816738 | -0.0001442633 | 0.1816739 | -0.04549735 | 83.43743
35 | 398.11 | 0.1821358 | 0.0005820128 | 0.1821368 | 0.1830873 | 85.06346
36 | 316.23 | 0.1826131 | 0.001178165 | 0.1826169 | 0.3696502 | 86.72449
37 | 251.19 | 0.1830948 | 0.001636232 | 0.1831021 | 0.5120119 | 88.39552
38 | 199.53 | 0.1835385 | 0.001962908 | 0.183549 | 0.6127436 | 90.04655
39 | 158.49 | 0.1840305 | 0.002224928 | 0.184044 | 0.6926719 | 91.73259
40 | 125.89 | 0.1844394 | 0.002371945 | 0.1844546 | 0.7368001 | 93.45862
41 | 100 | 0.184832 | 0.00249967 | 0.1848489 | 0.7748217 | 95.18965
42 | 79.433 | 0.1852282 | 0.002571285 | 0.185246 | 0.7953128 | 96.90068
43 | 63.096 | 0.1856605 | 0.002673013 | 0.1856798 | 0.8248486 | 98.70672
44 | 50.119 | 0.1860175 | 0.002692583 | 0.186037 | 0.8292923 | 100.5127
45 | 39.811 | 0.186405 | 0.00280593 | 0.1864262 | 0.8624005 | 109.9689
46 | 31.623 | 0.186734 | 0.002924205 | 0.1867568 | 0.8971638 | 111.93
47 | 25.119 | 0.187031 | 0.003085806 | 0.1870564 | 0.9452319 | 113.831
48 | 19.953 | 0.1873917 | 0.003334049 | 0.1874214 | 1.019291 | 117.3331
49 | 15.849 | 0.1879212 | 0.003531665 | 0.1879543 | 1.076652 | 119.5191
50 | 12.589 | 0.1883968 | 0.003881848 | 0.1884368 | 1.180392 | 121.8101
51 | 10 | 0.1888393 | 0.004206072 | 0.1888861 | 1.275954 | 124.4512
52 | 7.9433 | 0.1896399 | 0.004497158 | 0.1896932 | 1.358469 | 127.1122
53 | 6.3096 | 0.1905204 | 0.004695604 | 0.1905782 | 1.411837 | 129.8783
54 | 5.0119 | 0.1913553 | 0.004810341 | 0.1914157 | 1.440014 | 132.6443
55 | 3.9811 | 0.1923979 | 0.004751945 | 0.1924566 | 1.414834 | 135.4204
56 | 3.1623 | 0.1930751 | 0.004640956 | 0.1931309 | 1.376956 | 138.3215
57 | 2.5119 | 0.1939266 | 0.004416385 | 0.1939769 | 1.304599 | 141.1725
58 | 1.9953 | 0.194646 | 0.00420179 | 0.1946914 | 1.236642 | 144.1986
59 | 1.5849 | 0.1950761 | 0.003803852 | 0.1951132 | 1.117087 | 147.3296
60 | 1.2589 | 0.1956757 | 0.003567495 | 0.1957082 | 1.044482 | 150.6057
61 | 1 | 0.1961281 | 0.003370876 | 0.1961571 | 0.9846522 | 154.1667
62 | 0.79433 | 0.1965672 | 0.003058021 | 0.196591 | 0.8912859 | 157.6878
63 | 0.63096 | 0.1967491 | 0.002941225 | 0.196771 | 0.8564575 | 161.5539
64 | 0.50119 | 0.1970969 | 0.002854154 | 0.1971175 | 0.8296406 | 165.715
65 | 0.39811 | 0.197402 | 0.002800779 | 0.1974219 | 0.8128694 | 170.276
66 | 0.31623 | 0.1978017 | 0.002775939 | 0.1978212 | 0.8040333 | 175.4521
67 | 0.25119 | 0.1979833 | 0.002755262 | 0.1980024 | 0.7973132 | 181.2332
68 | 0.19953 | 0.198327 | 0.002801849 | 0.1983468 | 0.8093876 | 187.8194
69 | 0.15849 | 0.1985283 | 0.002922159 | 0.1985498 | 0.8432819 | 195.4305
70 | 0.12589 | 0.1988572 | 0.003025924 | 0.1988803 | 0.8717776 | 204.2667
71 | 0.1 | 0.1993547 | 0.003317483 | 0.1993823 | 0.9533775 | 214.8479
72 | 0.079433 | 0.1995697 | 0.003479253 | 0.1996 | 0.9987806 | 227.4641
73 | 0.063096 | 0.2000303 | 0.003920005 | 0.2000687 | 1.122685 | 242.5954
74 | 0.050119 | 0.2003362 | 0.004326132 | 0.2003829 | 1.237074 | 261.0067
75 | 0.039811 | 0.2008508 | 0.004755503 | 0.2009071 | 1.356327 | 283.5131
76 | 0.031623 | 0.2013595 | 0.005274638 | 0.2014286 | 1.500527 | 311.2997
77 | 0.025119 | 0.2020215 | 0.005895179 | 0.2021075 | 1.671471 | 345.5113
78 | 0.019953 | 0.2027339 | 0.006710474 | 0.2028449 | 1.895793 | 387.9331
79 | 0.015849 | 0.2035482 | 0.007568822 | 0.2036889 | 2.129529 | 440.705
80 | 0.012589 | 0.2042661 | 0.008341821 | 0.2044363 | 2.338547 | 506.3873
81 | 0.01 | 0.205424 | 0.009277136 | 0.2056334 | 2.585773 | 588.3598