## Sheet1
Index | Frequency (Hz) | Z' (Ω) | -Z'' (Ω) | Z (Ω) | -Phase (°) | Time (s)
1 | 1000000 | 1.839901 | -4.299578 | 4.676709 | -66.83266 | 18.16422
2 | 794330 | 1.313582 | -3.574877 | 3.808575 | -69.82423 | 20.11026
3 | 630960 | 0.9773289 | -2.901057 | 3.061259 | -71.38199 | 22.13129
4 | 501190 | 0.7440332 | -2.361982 | 2.476397 | -72.51538 | 24.37734
5 | 398110 | 0.583131 | -1.917994 | 2.00468 | -73.08907 | 26.37337
6 | 316230 | 0.6070008 | -1.440777 | 1.563422 | -67.15426 | 30.87146
7 | 251190 | 0.4807513 | -1.17875 | 1.273017 | -67.81199 | 32.54249
8 | 199530 | 0.3994786 | -0.9618871 | 1.041542 | -67.44654 | 34.30352
9 | 158490 | 0.3395332 | -0.7820469 | 0.8525727 | -66.53146 | 36.06455
10 | 125890 | 0.2973046 | -0.6336136 | 0.6998973 | -64.86306 | 37.73058
11 | 100000 | 0.2678612 | -0.5133237 | 0.5790085 | -62.44367 | 42.00866
12 | 79433 | 0.2464775 | -0.4152059 | 0.4828531 | -59.30548 | 43.57469
13 | 63096 | 0.2310769 | -0.3357035 | 0.4075456 | -55.45896 | 45.25072
14 | 50119 | 0.2196386 | -0.2711473 | 0.3489441 | -50.99135 | 47.00675
15 | 39811 | 0.2111766 | -0.2189456 | 0.3041919 | -46.03478 | 48.66779
16 | 31623 | 0.20471 | -0.1764756 | 0.2702773 | -40.76383 | 50.32882
17 | 25119 | 0.199929 | -0.1421011 | 0.2452842 | -35.40361 | 51.99485
18 | 19953 | 0.1962446 | -0.1141767 | 0.2270424 | -30.19118 | 53.66088
19 | 15849 | 0.1936397 | -0.09169538 | 0.214253 | -25.33925 | 55.32191
20 | 12589 | 0.1916201 | -0.07350318 | 0.205234 | -20.98622 | 56.97294
21 | 10000 | 0.1900934 | -0.0587785 | 0.1989734 | -17.18205 | 59.93
22 | 7943.3 | 0.1890778 | -0.04691634 | 0.1948116 | -13.93549 | 61.57602
23 | 6309.6 | 0.188332 | -0.03728283 | 0.1919869 | -11.19768 | 63.24206
24 | 5011.9 | 0.1878164 | -0.02944546 | 0.1901106 | -8.910183 | 64.89309
25 | 3981.1 | 0.1875617 | -0.02310664 | 0.1889797 | -7.023158 | 66.55412
26 | 3162.3 | 0.1872948 | -0.01793656 | 0.1881517 | -5.470331 | 68.21015
27 | 2511.9 | 0.1873349 | -0.01377111 | 0.1878404 | -4.204287 | 69.88118
28 | 1995.3 | 0.187421 | -0.01037991 | 0.1877082 | -3.169965 | 71.54721
29 | 1584.9 | 0.1876865 | -0.007695866 | 0.1878442 | -2.348032 | 73.15324
30 | 1258.9 | 0.1879305 | -0.005494854 | 0.1880109 | -1.67478 | 74.82427
31 | 1000 | 0.1883085 | -0.003731277 | 0.1883454 | -1.13515 | 76.4853
32 | 794.33 | 0.1887126 | -0.00230786 | 0.1887267 | -0.7006638 | 78.27133
33 | 630.96 | 0.1890567 | -0.001163388 | 0.1890603 | -0.3525736 | 79.90736
34 | 501.19 | 0.1894068 | -0.0002337243 | 0.1894069 | -0.07070185 | 81.5584
35 | 398.11 | 0.1899048 | 0.0005189438 | 0.1899055 | 0.1565691 | 83.18942
36 | 316.23 | 0.1903946 | 0.001082237 | 0.1903977 | 0.3256758 | 84.84546
37 | 251.19 | 0.1908089 | 0.001536796 | 0.1908151 | 0.4614565 | 86.53149
38 | 199.53 | 0.1912355 | 0.00189971 | 0.1912449 | 0.5691504 | 88.23252
39 | 158.49 | 0.1916556 | 0.002136676 | 0.1916675 | 0.6387367 | 89.91855
40 | 125.89 | 0.1921104 | 0.002330205 | 0.1921245 | 0.6949358 | 91.65458
41 | 100 | 0.1924464 | 0.002462408 | 0.1924622 | 0.7330761 | 93.31061
42 | 79.433 | 0.1929087 | 0.002534598 | 0.1929254 | 0.7527572 | 95.07165
43 | 63.096 | 0.1932141 | 0.0025971 | 0.1932316 | 0.7700986 | 96.87768
44 | 50.119 | 0.1935589 | 0.002676927 | 0.1935774 | 0.7923523 | 98.68871
45 | 39.811 | 0.193898 | 0.002793181 | 0.1939181 | 0.8253124 | 108.1249
46 | 31.623 | 0.1943593 | 0.002905443 | 0.194381 | 0.8564408 | 110.0809
47 | 25.119 | 0.1946395 | 0.003021083 | 0.1946629 | 0.889241 | 111.987
48 | 19.953 | 0.1950445 | 0.003196392 | 0.1950707 | 0.9388798 | 115.464
49 | 15.849 | 0.1954329 | 0.003550413 | 0.1954651 | 1.040773 | 117.6301
50 | 12.589 | 0.1959615 | 0.003721766 | 0.1959968 | 1.08805 | 119.9361
51 | 10 | 0.1965669 | 0.003958128 | 0.1966067 | 1.153569 | 122.5722
52 | 7.9433 | 0.1971935 | 0.00415745 | 0.1972374 | 1.207793 | 125.2182
53 | 6.3096 | 0.1979226 | 0.004163153 | 0.1979664 | 1.204996 | 128.0143
54 | 5.0119 | 0.1986853 | 0.004154093 | 0.1987288 | 1.19776 | 130.7603
55 | 3.9811 | 0.199447 | 0.004103227 | 0.1994892 | 1.178581 | 133.5814
56 | 3.1623 | 0.2002136 | 0.003865611 | 0.2002509 | 1.106097 | 136.3874
57 | 2.5119 | 0.2007618 | 0.003727357 | 0.2007964 | 1.063635 | 139.2535
58 | 1.9953 | 0.2012992 | 0.003545355 | 0.2013305 | 1.00901 | 142.1995
59 | 1.5849 | 0.2017705 | 0.003213104 | 0.2017961 | 0.9123322 | 145.3706
60 | 1.2589 | 0.20211 | 0.003089599 | 0.2021336 | 0.8757963 | 148.6416
61 | 1 | 0.2025447 | 0.002824715 | 0.2025644 | 0.7990025 | 152.2477
62 | 0.79433 | 0.2028588 | 0.002680744 | 0.2028765 | 0.75711 | 155.7988
63 | 0.63096 | 0.2031288 | 0.002732056 | 0.2031471 | 0.7705746 | 159.6298
64 | 0.50119 | 0.203378 | 0.002765435 | 0.2033968 | 0.779032 | 163.7659
65 | 0.39811 | 0.2035703 | 0.002790841 | 0.2035895 | 0.7854455 | 168.297
66 | 0.31623 | 0.204011 | 0.002844526 | 0.2040308 | 0.7988237 | 173.4381
67 | 0.25119 | 0.2044267 | 0.002804631 | 0.2044459 | 0.78602 | 179.2142
68 | 0.19953 | 0.2045524 | 0.002738748 | 0.2045707 | 0.7670864 | 185.8103
69 | 0.15849 | 0.2049578 | 0.003183962 | 0.2049825 | 0.8900022 | 193.4265
70 | 0.12589 | 0.2048329 | 0.003137453 | 0.204857 | 0.8775383 | 202.3076
71 | 0.1 | 0.2054334 | 0.003249603 | 0.2054591 | 0.9062451 | 212.8538
72 | 0.079433 | 0.2059892 | 0.003692513 | 0.2060223 | 1.02696 | 225.4751
73 | 0.063096 | 0.2060252 | 0.004340937 | 0.2060709 | 1.20704 | 240.6313
74 | 0.050119 | 0.2061767 | 0.004557555 | 0.206227 | 1.266322 | 259.0627
75 | 0.039811 | 0.206626 | 0.004867644 | 0.2066833 | 1.34951 | 281.6291
76 | 0.031623 | 0.2069894 | 0.005351863 | 0.2070586 | 1.481094 | 309.3656
77 | 0.025119 | 0.2075548 | 0.005931498 | 0.2076395 | 1.636953 | 343.5222
78 | 0.019953 | 0.2082349 | 0.006578357 | 0.2083387 | 1.809432 | 385.964
79 | 0.015849 | 0.2090183 | 0.007486512 | 0.2091524 | 2.051314 | 438.721
80 | 0.012589 | 0.209919 | 0.008316063 | 0.2100836 | 2.26862 | 504.4782
81 | 0.01 | 0.2108961 | 0.009475163 | 0.2111089 | 2.572461 | 586.4907