## Sheet1
Index | Frequency (Hz) | Z' (Ω) | -Z'' (Ω) | Z (Ω) | -Phase (°) | Time (s)
1 | 1000000 | 1.864363 | -4.31106 | 4.696923 | -66.61342 | 20.58827
2 | 794330 | 1.332399 | -3.588835 | 3.828188 | -69.63193 | 22.4593
3 | 630960 | 0.9914758 | -2.912308 | 3.076453 | -71.1992 | 24.58534
4 | 501190 | 0.7558047 | -2.373278 | 2.49072 | -72.33517 | 26.68638
5 | 398110 | 0.5939528 | -1.928328 | 2.017729 | -72.88042 | 28.65242
6 | 316230 | 0.61792 | -1.448401 | 1.574704 | -66.89583 | 31.90448
7 | 251190 | 0.4900562 | -1.184128 | 1.281528 | -67.51758 | 33.55551
8 | 199530 | 0.4076823 | -0.9660911 | 1.048588 | -67.12066 | 35.30654
9 | 158490 | 0.3476968 | -0.7853645 | 0.8588891 | -66.12006 | 37.05757
10 | 125890 | 0.305506 | -0.6364224 | 0.7059514 | -64.3573 | 38.7036
11 | 100000 | 0.2758596 | -0.5149105 | 0.5841501 | -61.82014 | 42.99669
12 | 79433 | 0.2544448 | -0.4162308 | 0.4878425 | -58.56226 | 44.54771
13 | 63096 | 0.2393119 | -0.3363854 | 0.412826 | -54.57113 | 46.31374
14 | 50119 | 0.2279158 | -0.2716454 | 0.3545939 | -50.00269 | 48.06978
15 | 39811 | 0.2194388 | -0.2190318 | 0.3100457 | -44.94682 | 49.72581
16 | 31623 | 0.2130671 | -0.1765602 | 0.2767148 | -39.64719 | 51.39684
17 | 25119 | 0.2080133 | -0.1420758 | 0.2519029 | -34.33358 | 53.08787
18 | 19953 | 0.2045345 | -0.1142576 | 0.2342843 | -29.18872 | 54.7339
19 | 15849 | 0.2018716 | -0.09172921 | 0.221735 | -24.43675 | 56.38993
20 | 12589 | 0.1997836 | -0.07354738 | 0.2128913 | -20.21044 | 58.02596
21 | 10000 | 0.1981048 | -0.0588633 | 0.2066649 | -16.54838 | 60.98802
22 | 7943.3 | 0.196756 | -0.04695839 | 0.2022821 | -13.42328 | 62.53904
23 | 6309.6 | 0.1957356 | -0.03735345 | 0.1992679 | -10.80421 | 64.19507
24 | 5011.9 | 0.1951617 | -0.02954238 | 0.197385 | -8.607737 | 65.8311
25 | 3981.1 | 0.194921 | -0.02321176 | 0.1962982 | -6.790967 | 67.42713
26 | 3162.3 | 0.1949941 | -0.01808138 | 0.1958307 | -5.297762 | 69.06316
27 | 2511.9 | 0.1950277 | -0.01395662 | 0.1955264 | -4.093238 | 70.7142
28 | 1995.3 | 0.1951809 | -0.01060875 | 0.195469 | -3.111161 | 72.37523
29 | 1584.9 | 0.1952755 | -0.007933945 | 0.1954366 | -2.32662 | 74.08126
30 | 1258.9 | 0.1954573 | -0.005778266 | 0.1955427 | -1.693331 | 75.73229
31 | 1000 | 0.1958051 | -0.004032077 | 0.1958466 | -1.179685 | 77.42332
32 | 794.33 | 0.1960242 | -0.0026704 | 0.1960423 | -0.7804812 | 79.18435
33 | 630.96 | 0.1963484 | -0.001552155 | 0.1963545 | -0.4529197 | 80.82538
34 | 501.19 | 0.1965749 | -0.0006679297 | 0.1965761 | -0.194681 | 82.49141
35 | 398.11 | 0.1969794 | 3.088351e-05 | 0.1969794 | 0.008983146 | 84.12244
36 | 316.23 | 0.1974339 | 0.0005935031 | 0.1974348 | 0.1722355 | 85.78848
37 | 251.19 | 0.1977825 | 0.001007075 | 0.1977851 | 0.2917378 | 87.47951
38 | 199.53 | 0.1981504 | 0.001355449 | 0.198155 | 0.3919261 | 89.14054
39 | 158.49 | 0.1984954 | 0.001613449 | 0.1985019 | 0.4657124 | 90.85657
40 | 125.89 | 0.1987239 | 0.001756474 | 0.1987316 | 0.5064109 | 92.5976
41 | 100 | 0.1990043 | 0.001917203 | 0.1990135 | 0.5519691 | 94.30863
42 | 79.433 | 0.1993487 | 0.002001128 | 0.1993587 | 0.5751345 | 96.04966
43 | 63.096 | 0.1996214 | 0.002100119 | 0.1996324 | 0.6027588 | 97.8557
44 | 50.119 | 0.1998753 | 0.002195981 | 0.1998874 | 0.6294694 | 99.66173
45 | 39.811 | 0.2001137 | 0.002278212 | 0.2001267 | 0.6522605 | 109.8629
46 | 31.623 | 0.2003508 | 0.00243429 | 0.2003656 | 0.6961176 | 111.829
47 | 25.119 | 0.2006734 | 0.002577475 | 0.2006899 | 0.7358741 | 113.74
48 | 19.953 | 0.2009381 | 0.002761347 | 0.2009571 | 0.7873249 | 117.2071
49 | 15.849 | 0.2015188 | 0.003051537 | 0.2015419 | 0.8675461 | 119.3981
50 | 12.589 | 0.2020076 | 0.003226613 | 0.2020334 | 0.9150921 | 121.6991
51 | 10 | 0.2024412 | 0.003235254 | 0.202467 | 0.9155777 | 124.3352
52 | 7.9433 | 0.2029999 | 0.003302658 | 0.2030268 | 0.9320775 | 126.9812
53 | 6.3096 | 0.2036895 | 0.003390099 | 0.2037178 | 0.9535119 | 129.7573
54 | 5.0119 | 0.2040955 | 0.003321432 | 0.2041225 | 0.9323442 | 132.5333
55 | 3.9811 | 0.2047919 | 0.003233992 | 0.2048174 | 0.904717 | 135.2894
56 | 3.1623 | 0.2052532 | 0.003080006 | 0.2052763 | 0.8597094 | 138.0754
57 | 2.5119 | 0.2056577 | 0.002837338 | 0.2056773 | 0.7904257 | 140.9415
58 | 1.9953 | 0.2060679 | 0.002629496 | 0.2060847 | 0.7310737 | 143.8825
59 | 1.5849 | 0.2063412 | 0.002527528 | 0.2063567 | 0.7017962 | 147.0136
60 | 1.2589 | 0.2066332 | 0.002449489 | 0.2066477 | 0.6791686 | 150.2297
61 | 1 | 0.2067522 | 0.00228955 | 0.2067649 | 0.634461 | 153.8757
62 | 0.79433 | 0.2070332 | 0.002213358 | 0.207045 | 0.6125166 | 157.4268
63 | 0.63096 | 0.2072454 | 0.002114386 | 0.2072562 | 0.58453 | 161.3229
64 | 0.50119 | 0.20759 | 0.002175107 | 0.2076014 | 0.6003173 | 165.534
65 | 0.39811 | 0.2076429 | 0.002197906 | 0.2076545 | 0.6064547 | 170.065
66 | 0.31623 | 0.2078346 | 0.002161048 | 0.2078458 | 0.5957358 | 175.2061
67 | 0.25119 | 0.2082129 | 0.002275955 | 0.2082253 | 0.6262698 | 180.9872
68 | 0.19953 | 0.2083099 | 0.00230107 | 0.2083226 | 0.632885 | 187.5984
69 | 0.15849 | 0.2086554 | 0.002510629 | 0.2086705 | 0.6893735 | 195.2195
70 | 0.12589 | 0.2088876 | 0.002704479 | 0.2089051 | 0.7417703 | 204.1107
71 | 0.1 | 0.2092463 | 0.002866569 | 0.2092659 | 0.7848744 | 214.6069
72 | 0.079433 | 0.209778 | 0.003122059 | 0.2098013 | 0.8526517 | 227.1331
73 | 0.063096 | 0.2102273 | 0.003673949 | 0.2102594 | 1.001204 | 242.2494
74 | 0.050119 | 0.2103252 | 0.004112962 | 0.2103654 | 1.120291 | 260.6607
75 | 0.039811 | 0.2109343 | 0.004574956 | 0.2109839 | 1.242494 | 283.1871
76 | 0.031623 | 0.2115615 | 0.004992575 | 0.2116204 | 1.351855 | 310.9086
77 | 0.025119 | 0.2123911 | 0.005545604 | 0.2124635 | 1.495673 | 345.0753
78 | 0.019953 | 0.2134268 | 0.006264086 | 0.2135187 | 1.681151 | 387.5121
79 | 0.015849 | 0.2141628 | 0.006979076 | 0.2142765 | 1.866478 | 440.309
80 | 0.012589 | 0.21533 | 0.007704053 | 0.2154678 | 2.049048 | 505.9963
81 | 0.01 | 0.2167897 | 0.008645522 | 0.216962 | 2.283732 | 587.9838