## Sheet1
Index | Frequency (Hz) | Z' (Ω) | -Z'' (Ω) | Z (Ω) | -Phase (°) | Time (s)
1 | 1000000 | 1.836668 | -4.312197 | 4.687045 | -66.92969 | 18.33123
2 | 794330 | 1.307037 | -3.587442 | 3.818126 | -69.98146 | 20.20726
3 | 630960 | 0.9706336 | -2.908402 | 3.066094 | -71.54437 | 22.1683
4 | 501190 | 0.7368571 | -2.368692 | 2.480657 | -72.72003 | 24.33434
5 | 398110 | 0.5772865 | -1.92363 | 2.008385 | -73.29536 | 26.31038
6 | 316230 | 0.6012735 | -1.45073 | 1.570397 | -67.48782 | 30.73846
7 | 251190 | 0.4741267 | -1.186637 | 1.277851 | -68.22057 | 32.39949
8 | 199530 | 0.392251 | -0.9683296 | 1.04476 | -67.94811 | 34.17052
9 | 158490 | 0.3323563 | -0.7871592 | 0.8544473 | -67.10943 | 35.93155
10 | 125890 | 0.2901466 | -0.637476 | 0.7004004 | -65.52739 | 37.58759
11 | 100000 | 0.2608817 | -0.5163837 | 0.5785424 | -63.19669 | 41.88067
12 | 79433 | 0.2394035 | -0.4170406 | 0.480871 | -60.14189 | 43.46669
13 | 63096 | 0.2241502 | -0.3370389 | 0.4047698 | -56.37381 | 45.22772
14 | 50119 | 0.2128564 | -0.2720658 | 0.3454384 | -51.96141 | 46.99376
15 | 39811 | 0.2044924 | -0.2195801 | 0.3000542 | -47.03762 | 48.64979
16 | 31623 | 0.1981479 | -0.1769284 | 0.265643 | -41.76202 | 50.30582
17 | 25119 | 0.1933279 | -0.1423221 | 0.2400651 | -36.35935 | 51.97185
18 | 19953 | 0.1898271 | -0.1144073 | 0.2216379 | -31.07704 | 53.63788
19 | 15849 | 0.1872493 | -0.091844 | 0.2085609 | -26.12751 | 55.29891
20 | 12589 | 0.1852288 | -0.07362526 | 0.1993248 | -21.67697 | 56.96494
21 | 10000 | 0.1837156 | -0.05889493 | 0.1929249 | -17.77464 | 59.952
22 | 7943.3 | 0.1825817 | -0.04695379 | 0.1885225 | -14.42201 | 61.52303
23 | 6309.6 | 0.1817823 | -0.03732029 | 0.1855737 | -11.60174 | 63.18406
24 | 5011.9 | 0.1812479 | -0.029472 | 0.1836284 | -9.235806 | 64.84509
25 | 3981.1 | 0.1809894 | -0.02310572 | 0.1824583 | -7.275221 | 66.49112
26 | 3162.3 | 0.180732 | -0.0179402 | 0.1816202 | -5.668843 | 68.14715
27 | 2511.9 | 0.1807854 | -0.01377907 | 0.1813098 | -4.358531 | 69.82318
28 | 1995.3 | 0.1808689 | -0.01040583 | 0.1811679 | -3.292738 | 71.48921
29 | 1584.9 | 0.1811586 | -0.007674751 | 0.1813211 | -2.425874 | 73.10024
30 | 1258.9 | 0.1813659 | -0.005479878 | 0.1814487 | -1.730636 | 74.73127
31 | 1000 | 0.1816586 | -0.003712221 | 0.1816965 | -1.170685 | 76.3923
32 | 794.33 | 0.1820723 | -0.002271727 | 0.1820865 | -0.714846 | 78.15334
33 | 630.96 | 0.1824315 | -0.001138009 | 0.182435 | -0.357407 | 79.75937
34 | 501.19 | 0.1828906 | -0.0001742785 | 0.1828907 | -0.05459776 | 81.4204
35 | 398.11 | 0.183383 | 0.0005533707 | 0.1833838 | 0.1728934 | 83.04642
36 | 316.23 | 0.183845 | 0.001148196 | 0.1838486 | 0.3578338 | 84.69746
37 | 251.19 | 0.1842479 | 0.001583442 | 0.1842547 | 0.4923927 | 86.37349
38 | 199.53 | 0.1847192 | 0.001925015 | 0.1847292 | 0.5970752 | 88.02452
39 | 158.49 | 0.1850971 | 0.002187869 | 0.18511 | 0.6772112 | 89.72555
40 | 125.89 | 0.1855137 | 0.002342733 | 0.1855285 | 0.7235129 | 91.46158
41 | 100 | 0.1859061 | 0.002478892 | 0.1859226 | 0.7639428 | 93.16761
42 | 79.433 | 0.1863829 | 0.002567875 | 0.1864006 | 0.7893381 | 94.87864
43 | 63.096 | 0.186769 | 0.002629789 | 0.1867875 | 0.8066964 | 96.67968
44 | 50.119 | 0.1871367 | 0.002701156 | 0.1871562 | 0.8269574 | 98.49071
45 | 39.811 | 0.1874921 | 0.002807669 | 0.1875131 | 0.8579323 | 107.9669
46 | 31.623 | 0.1877714 | 0.002878091 | 0.1877935 | 0.8781398 | 109.9179
47 | 25.119 | 0.1882076 | 0.003061836 | 0.1882325 | 0.9320283 | 111.824
48 | 19.953 | 0.1884388 | 0.003296313 | 0.1884677 | 1.002158 | 115.296
49 | 15.849 | 0.1891142 | 0.003510101 | 0.1891468 | 1.06333 | 117.4871
50 | 12.589 | 0.1895195 | 0.003840997 | 0.1895584 | 1.161056 | 119.7931
51 | 10 | 0.1900116 | 0.00401974 | 0.1900542 | 1.211925 | 122.4342
52 | 7.9433 | 0.1907004 | 0.004253521 | 0.1907478 | 1.277755 | 125.0802
53 | 6.3096 | 0.1915392 | 0.004427257 | 0.1915904 | 1.324104 | 127.8563
54 | 5.0119 | 0.1923754 | 0.004452212 | 0.1924269 | 1.32578 | 130.6373
55 | 3.9811 | 0.1931612 | 0.004409283 | 0.1932115 | 1.307662 | 133.4584
56 | 3.1623 | 0.1939216 | 0.004310453 | 0.1939695 | 1.27335 | 136.2544
57 | 2.5119 | 0.1945423 | 0.004036266 | 0.1945842 | 1.188573 | 139.1305
58 | 1.9953 | 0.195089 | 0.003825893 | 0.1951266 | 1.123484 | 142.0715
59 | 1.5849 | 0.195659 | 0.003476165 | 0.1956899 | 1.017835 | 145.2126
60 | 1.2589 | 0.1960704 | 0.003255433 | 0.1960975 | 0.9512166 | 148.4136
61 | 1 | 0.1965032 | 0.0029891 | 0.1965259 | 0.8714851 | 152.0047
62 | 0.79433 | 0.1968481 | 0.002894314 | 0.1968693 | 0.8423757 | 155.6158
63 | 0.63096 | 0.1972556 | 0.002777699 | 0.1972752 | 0.8067698 | 159.4768
64 | 0.50119 | 0.1974539 | 0.002703081 | 0.1974724 | 0.7843121 | 163.6329
65 | 0.39811 | 0.1977157 | 0.002698089 | 0.1977341 | 0.7818272 | 168.164
66 | 0.31623 | 0.1978637 | 0.002763246 | 0.197883 | 0.8001067 | 173.2951
67 | 0.25119 | 0.1983133 | 0.00284643 | 0.1983338 | 0.8223211 | 179.0662
68 | 0.19953 | 0.1985968 | 0.002726161 | 0.1986155 | 0.7864563 | 185.6723
69 | 0.15849 | 0.1988702 | 0.003099021 | 0.1988943 | 0.8927756 | 193.2835
70 | 0.12589 | 0.1991053 | 0.002987303 | 0.1991277 | 0.8595805 | 202.1546
71 | 0.1 | 0.1995296 | 0.003222792 | 0.1995557 | 0.925358 | 212.7108
72 | 0.079433 | 0.1998654 | 0.003756186 | 0.1999007 | 1.076666 | 225.3221
73 | 0.063096 | 0.1999537 | 0.004057752 | 0.1999948 | 1.16257 | 240.5483
74 | 0.050119 | 0.2002035 | 0.004299387 | 0.2002497 | 1.230243 | 258.9497
75 | 0.039811 | 0.2007583 | 0.004720962 | 0.2008138 | 1.347099 | 281.4661
76 | 0.031623 | 0.201215 | 0.005174611 | 0.2012815 | 1.473141 | 309.1526
77 | 0.025119 | 0.2018799 | 0.005684707 | 0.2019599 | 1.612958 | 343.3742
78 | 0.019953 | 0.2025919 | 0.006385329 | 0.2026925 | 1.805262 | 385.801
79 | 0.015849 | 0.2032844 | 0.007209808 | 0.2034123 | 2.031235 | 438.573
80 | 0.012589 | 0.2041715 | 0.008153644 | 0.2043343 | 2.286907 | 504.3152
81 | 0.01 | 0.2050307 | 0.009194433 | 0.2052367 | 2.567662 | 586.3827