## Sheet1
Index | Frequency (Hz) | Z' (Ω) | -Z'' (Ω) | Z (Ω) | -Phase (°) | Time (s)
1 | 1000000 | 1.92257 | -4.287091 | 4.69845 | -65.84588 | 18.07122
2 | 794330 | 1.396487 | -3.568202 | 3.831741 | -68.62611 | 19.95725
3 | 630960 | 1.073311 | -2.896368 | 3.088842 | -69.66675 | 22.03329
4 | 501190 | 0.8398107 | -2.36228 | 2.50712 | -70.42927 | 24.00433
5 | 398110 | 0.6785756 | -1.921345 | 2.037653 | -70.54793 | 25.95037
6 | 316230 | 0.6984302 | -1.438616 | 1.599193 | -64.104 | 30.38845
7 | 251190 | 0.5698863 | -1.18112 | 1.311417 | -64.24285 | 32.04448
8 | 199530 | 0.4860991 | -0.9668693 | 1.082187 | -63.30877 | 33.79551
9 | 158490 | 0.4235657 | -0.7895244 | 0.8959669 | -61.78724 | 35.55654
10 | 125890 | 0.3782287 | -0.6423504 | 0.7454334 | -59.50957 | 37.20758
11 | 100000 | 0.3458671 | -0.5215249 | 0.6257893 | -56.44829 | 41.53066
12 | 79433 | 0.322173 | -0.4226482 | 0.5314386 | -52.68273 | 43.09168
13 | 63096 | 0.3051075 | -0.3420213 | 0.458333 | -48.26476 | 44.84271
14 | 50119 | 0.292586 | -0.2763273 | 0.4024468 | -43.36302 | 46.60875
15 | 39811 | 0.2833562 | -0.2229713 | 0.3605647 | -38.19899 | 48.26478
16 | 31623 | 0.2766212 | -0.1796718 | 0.3298503 | -33.00464 | 49.91581
17 | 25119 | 0.2714944 | -0.1444487 | 0.3075299 | -28.01522 | 51.57184
18 | 19953 | 0.2677805 | -0.1160191 | 0.2918335 | -23.42525 | 53.23287
19 | 15849 | 0.2651208 | -0.09307192 | 0.280983 | -19.34386 | 54.8939
20 | 12589 | 0.2631846 | -0.07453794 | 0.2735362 | -15.81294 | 56.55993
21 | 10000 | 0.2611008 | -0.05953692 | 0.2678026 | -12.84512 | 59.51699
22 | 7943.3 | 0.2600848 | -0.04745312 | 0.2643784 | -10.34002 | 61.08302
23 | 6309.6 | 0.2593355 | -0.03767172 | 0.2620573 | -8.265118 | 62.74905
24 | 5011.9 | 0.2587143 | -0.02971343 | 0.260415 | -6.551735 | 64.41008
25 | 3981.1 | 0.2583487 | -0.02326504 | 0.2593942 | -5.145768 | 66.05111
26 | 3162.3 | 0.2583711 | -0.0180487 | 0.2590007 | -3.995947 | 67.69714
27 | 2511.9 | 0.2583128 | -0.01381053 | 0.2586817 | -3.060369 | 69.36817
28 | 1995.3 | 0.2584043 | -0.01041821 | 0.2586142 | -2.308772 | 71.0442
29 | 1584.9 | 0.2586693 | -0.007686361 | 0.2587835 | -1.702044 | 72.57023
30 | 1258.9 | 0.2590136 | -0.00548058 | 0.2590716 | -1.212165 | 74.20626
31 | 1000 | 0.259356 | -0.003691882 | 0.2593822 | -0.8155393 | 75.87229
32 | 794.33 | 0.2596808 | -0.002269003 | 0.2596907 | -0.5006184 | 77.62332
33 | 630.96 | 0.2600657 | -0.001097339 | 0.2600681 | -0.2417562 | 79.26935
34 | 501.19 | 0.2605164 | -0.0001626153 | 0.2605164 | -0.03576424 | 80.92538
35 | 398.11 | 0.2610466 | 0.0005987294 | 0.2610473 | 0.1314118 | 82.54641
36 | 316.23 | 0.2613806 | 0.001201937 | 0.2613833 | 0.263468 | 84.21245
37 | 251.19 | 0.2619468 | 0.001681507 | 0.2619522 | 0.367792 | 85.89848
38 | 199.53 | 0.2622737 | 0.002003096 | 0.2622813 | 0.4375837 | 87.55451
39 | 158.49 | 0.2627478 | 0.002254463 | 0.2627575 | 0.4916046 | 89.24554
40 | 125.89 | 0.2632538 | 0.002419 | 0.2632649 | 0.5264677 | 90.99657
41 | 100 | 0.2634154 | 0.002494157 | 0.2634273 | 0.5424907 | 92.6926
42 | 79.433 | 0.2640556 | 0.002605257 | 0.2640684 | 0.5652801 | 94.43864
43 | 63.096 | 0.2643831 | 0.002669569 | 0.2643966 | 0.578516 | 96.24967
44 | 50.119 | 0.2646448 | 0.002758136 | 0.2646592 | 0.5971167 | 98.0657
45 | 39.811 | 0.2649509 | 0.002796436 | 0.2649656 | 0.6047084 | 107.5119
46 | 31.623 | 0.2653314 | 0.002888759 | 0.2653471 | 0.6237753 | 109.4929
47 | 25.119 | 0.2658078 | 0.00313769 | 0.2658264 | 0.6763082 | 111.3889
48 | 19.953 | 0.266034 | 0.003384855 | 0.2660555 | 0.7289574 | 114.876
49 | 15.849 | 0.2665035 | 0.003621682 | 0.2665281 | 0.7785801 | 117.0721
50 | 12.589 | 0.2670755 | 0.003979703 | 0.2671051 | 0.8537037 | 119.3731
51 | 10 | 0.2676141 | 0.004235283 | 0.2676477 | 0.9066919 | 122.0141
52 | 7.9433 | 0.2684532 | 0.004563401 | 0.268492 | 0.9738697 | 124.6652
53 | 6.3096 | 0.269421 | 0.004719641 | 0.2694624 | 1.003588 | 127.4062
54 | 5.0119 | 0.27018 | 0.004782989 | 0.2702223 | 1.0142 | 130.2373
55 | 3.9811 | 0.2714518 | 0.004858235 | 0.2714953 | 1.025326 | 132.9884
56 | 3.1623 | 0.2726509 | 0.004695208 | 0.2726914 | 0.9865691 | 135.8844
57 | 2.5119 | 0.2734484 | 0.004488811 | 0.2734853 | 0.9404581 | 138.7405
58 | 1.9953 | 0.2742169 | 0.004176232 | 0.2742487 | 0.8725282 | 141.7865
59 | 1.5849 | 0.2746938 | 0.003847597 | 0.2747208 | 0.8024813 | 144.9376
60 | 1.2589 | 0.2751463 | 0.003610521 | 0.2751699 | 0.7518028 | 148.2136
61 | 1 | 0.2756065 | 0.003320793 | 0.2756265 | 0.6903255 | 151.7947
62 | 0.79433 | 0.27593 | 0.003264051 | 0.2759493 | 0.6777356 | 155.3308
63 | 0.63096 | 0.2763024 | 0.003034696 | 0.276319 | 0.6292682 | 159.2568
64 | 0.50119 | 0.2767276 | 0.002870894 | 0.2767425 | 0.5943903 | 163.4029
65 | 0.39811 | 0.2769084 | 0.002795088 | 0.2769225 | 0.5783185 | 167.944
66 | 0.31623 | 0.2771905 | 0.002710141 | 0.2772037 | 0.5601732 | 173.0601
67 | 0.25119 | 0.2774998 | 0.002730423 | 0.2775132 | 0.5637361 | 178.8462
68 | 0.19953 | 0.2780562 | 0.002818006 | 0.2780704 | 0.5806535 | 185.4673
69 | 0.15849 | 0.2787513 | 0.002863982 | 0.278766 | 0.5886549 | 193.0885
70 | 0.12589 | 0.2793187 | 0.003053124 | 0.2793354 | 0.6262529 | 201.9246
71 | 0.1 | 0.2795315 | 0.003299735 | 0.279551 | 0.6763176 | 212.4858
72 | 0.079433 | 0.2798062 | 0.003543492 | 0.2798286 | 0.7255603 | 225.1321
73 | 0.063096 | 0.2802789 | 0.003780518 | 0.2803044 | 0.7727825 | 240.3133
74 | 0.050119 | 0.2815261 | 0.004171347 | 0.281557 | 0.8488842 | 258.7047
75 | 0.039811 | 0.2821287 | 0.004787564 | 0.2821693 | 0.9721837 | 281.2211
76 | 0.031623 | 0.2825664 | 0.005360374 | 0.2826172 | 1.086789 | 308.9076
77 | 0.025119 | 0.2830469 | 0.006018489 | 0.2831109 | 1.218109 | 343.0842
78 | 0.019953 | 0.2834331 | 0.006621632 | 0.2835105 | 1.338314 | 385.531
79 | 0.015849 | 0.2843168 | 0.007291996 | 0.2844102 | 1.469168 | 438.308
80 | 0.012589 | 0.2854716 | 0.007984917 | 0.2855833 | 1.6022 | 503.9452
81 | 0.01 | 0.2865537 | 0.00897915 | 0.2866943 | 1.794774 | 585.9427