## Sheet1
Index | Frequency (Hz) | Z' (Ω) | -Z'' (Ω) | Z (Ω) | -Phase (°) | Time (s)
1 | 1000000 | 1.85633 | -4.308827 | 4.69169 | -66.69264 | 16.5942
2 | 794330 | 1.326936 | -3.583872 | 3.821636 | -69.68283 | 18.47523
3 | 630960 | 0.9911009 | -2.905934 | 3.070298 | -71.16749 | 20.45627
4 | 501190 | 0.7566716 | -2.36638 | 2.484412 | -72.26785 | 22.56731
5 | 398110 | 0.5960451 | -1.92256 | 2.012835 | -72.77516 | 24.55334
6 | 316230 | 0.6199676 | -1.443117 | 1.570652 | -66.75149 | 29.29643
7 | 251190 | 0.4935168 | -1.179967 | 1.279016 | -67.30307 | 31.02246
8 | 199530 | 0.4121526 | -0.9630576 | 1.047545 | -66.83089 | 32.7785
9 | 158490 | 0.3516752 | -0.782559 | 0.8579476 | -65.80127 | 34.50953
10 | 125890 | 0.3094382 | -0.6342709 | 0.7057277 | -63.9939 | 36.23556
11 | 100000 | 0.2797414 | -0.5136375 | 0.584875 | -61.42605 | 40.49364
12 | 79433 | 0.2583268 | -0.4151793 | 0.4889852 | -58.10991 | 42.03967
13 | 63096 | 0.2430429 | -0.335563 | 0.4143337 | -54.0848 | 43.7957
14 | 50119 | 0.2315816 | -0.2708905 | 0.356387 | -49.47319 | 45.54673
15 | 39811 | 0.2232197 | -0.2186752 | 0.3124834 | -44.41079 | 47.19776
16 | 31623 | 0.216908 | -0.176225 | 0.2794716 | -39.09183 | 48.85879
17 | 25119 | 0.2122674 | -0.1418684 | 0.2553118 | -33.7567 | 50.50483
18 | 19953 | 0.2088826 | -0.1140443 | 0.2379875 | -28.63335 | 52.15586
19 | 15849 | 0.2064571 | -0.0915435 | 0.2258423 | -23.9126 | 53.81189
20 | 12589 | 0.204471 | -0.07333975 | 0.2172259 | -19.73192 | 55.48792
21 | 10000 | 0.2030024 | -0.05865957 | 0.2113076 | -16.11718 | 58.45997
22 | 7943.3 | 0.2020228 | -0.04677771 | 0.2073677 | -13.0369 | 60.031
23 | 6309.6 | 0.2012093 | -0.03712566 | 0.2046057 | -10.45422 | 61.69203
24 | 5011.9 | 0.2006889 | -0.02930523 | 0.2028172 | -8.307797 | 63.33306
25 | 3981.1 | 0.2003579 | -0.0229585 | 0.201669 | -6.536866 | 64.98909
26 | 3162.3 | 0.2002725 | -0.01781256 | 0.2010631 | -5.082604 | 66.61012
27 | 2511.9 | 0.2002028 | -0.01366127 | 0.2006683 | -3.903652 | 68.27616
28 | 1995.3 | 0.200338 | -0.01029467 | 0.2006023 | -2.941644 | 69.93219
29 | 1584.9 | 0.2005235 | -0.007585093 | 0.2006669 | -2.166263 | 71.54822
30 | 1258.9 | 0.2008123 | -0.005410255 | 0.2008852 | -1.543281 | 73.17424
31 | 1000 | 0.2012008 | -0.003657842 | 0.2012341 | -1.041526 | 74.85528
32 | 794.33 | 0.2015674 | -0.002216637 | 0.2015796 | -0.6300564 | 76.56131
33 | 630.96 | 0.2019159 | -0.001067911 | 0.2019187 | -0.3030282 | 78.19734
34 | 501.19 | 0.2024515 | -0.0001437217 | 0.2024516 | -0.04067465 | 79.84837
35 | 398.11 | 0.2029456 | 0.0005948568 | 0.2029465 | 0.16794 | 81.4794
36 | 316.23 | 0.2033968 | 0.001179042 | 0.2034002 | 0.332126 | 83.15043
37 | 251.19 | 0.2038273 | 0.001644014 | 0.2038339 | 0.4621217 | 84.83646
38 | 199.53 | 0.2043859 | 0.001972138 | 0.2043954 | 0.5528351 | 86.48749
39 | 158.49 | 0.2047609 | 0.002236819 | 0.2047731 | 0.6258772 | 88.16852
40 | 125.89 | 0.2051592 | 0.002377675 | 0.205173 | 0.6639947 | 89.91456
41 | 100 | 0.2054645 | 0.002516016 | 0.2054799 | 0.7015804 | 91.62059
42 | 79.433 | 0.2059984 | 0.002605959 | 0.2060149 | 0.7247751 | 93.37662
43 | 63.096 | 0.2062533 | 0.002676935 | 0.2062707 | 0.7435927 | 95.18765
44 | 50.119 | 0.2068144 | 0.002741164 | 0.2068326 | 0.7593665 | 96.88869
45 | 39.811 | 0.2069739 | 0.002814254 | 0.206993 | 0.779011 | 106.3249
46 | 31.623 | 0.2073533 | 0.002911578 | 0.2073738 | 0.8044731 | 108.2809
47 | 25.119 | 0.2076718 | 0.003112956 | 0.2076951 | 0.8587873 | 110.1769
48 | 19.953 | 0.2079665 | 0.003364461 | 0.2079937 | 0.9268445 | 113.674
49 | 15.849 | 0.2084484 | 0.003622088 | 0.2084799 | 0.9954954 | 115.875
50 | 12.589 | 0.209004 | 0.003870566 | 0.2090398 | 1.060945 | 118.1811
51 | 10 | 0.2094546 | 0.004227414 | 0.2094972 | 1.156242 | 120.8021
52 | 7.9433 | 0.210281 | 0.004514669 | 0.2103295 | 1.229934 | 123.4532
53 | 6.3096 | 0.2111583 | 0.004702453 | 0.2112107 | 1.275755 | 126.3692
54 | 5.0119 | 0.2120425 | 0.004796174 | 0.2120967 | 1.295748 | 129.1353
55 | 3.9811 | 0.2128474 | 0.00472974 | 0.2129 | 1.272975 | 131.8763
56 | 3.1623 | 0.2137203 | 0.004573801 | 0.2137692 | 1.225992 | 134.6674
57 | 2.5119 | 0.2144966 | 0.004424105 | 0.2145422 | 1.181588 | 137.6034
58 | 1.9953 | 0.2150628 | 0.004229957 | 0.2151044 | 1.126775 | 140.6445
59 | 1.5849 | 0.2156029 | 0.003746318 | 0.2156355 | 0.9954718 | 143.7556
60 | 1.2589 | 0.2159515 | 0.003503138 | 0.2159799 | 0.9293635 | 147.0416
61 | 1 | 0.2165241 | 0.003216892 | 0.2165479 | 0.8511793 | 150.6727
62 | 0.79433 | 0.2169073 | 0.003076429 | 0.2169291 | 0.8125805 | 154.1937
63 | 0.63096 | 0.2171818 | 0.002948446 | 0.2172018 | 0.7777961 | 158.0248
64 | 0.50119 | 0.2171672 | 0.002976733 | 0.2171876 | 0.7853098 | 162.1359
65 | 0.39811 | 0.2175548 | 0.002775669 | 0.2175725 | 0.7309675 | 166.657
66 | 0.31623 | 0.217632 | 0.002861149 | 0.2176508 | 0.7532086 | 171.7781
67 | 0.25119 | 0.2181845 | 0.002941425 | 0.2182044 | 0.7723784 | 177.5542
68 | 0.19953 | 0.2182162 | 0.002639445 | 0.2182321 | 0.6929903 | 184.1703
69 | 0.15849 | 0.2183579 | 0.003103281 | 0.2183799 | 0.8142273 | 191.8064
70 | 0.12589 | 0.2183194 | 0.002841749 | 0.2183379 | 0.7457472 | 200.7376
71 | 0.1 | 0.2191083 | 0.003076414 | 0.2191299 | 0.8044151 | 211.2538
72 | 0.079433 | 0.2192116 | 0.004065299 | 0.2192493 | 1.062434 | 223.795
73 | 0.063096 | 0.2187219 | 0.004194339 | 0.2187621 | 1.098603 | 238.9763
74 | 0.050119 | 0.2187813 | 0.00432731 | 0.2188241 | 1.133114 | 257.4377
75 | 0.039811 | 0.2196547 | 0.004535095 | 0.2197015 | 1.182788 | 279.9841
76 | 0.031623 | 0.2200196 | 0.004580309 | 0.2200673 | 1.192596 | 307.6456
77 | 0.025119 | 0.2210661 | 0.00448987 | 0.2211117 | 1.163522 | 341.8472
78 | 0.019953 | 0.2222604 | 0.005321247 | 0.2223241 | 1.371485 | 384.289
79 | 0.015849 | 0.2241204 | 0.005869247 | 0.2241972 | 1.500115 | 436.936
80 | 0.012589 | 0.2262186 | 0.007316084 | 0.2263368 | 1.852344 | 502.5832
81 | 0.01 | 0.2275112 | 0.008898768 | 0.2276852 | 2.239899 | 584.5857