## Sheet1
Index | Frequency (Hz) | Z' (Ω) | -Z'' (Ω) | Z (Ω) | -Phase (°) | Time (s)
1 | 1000000 | 1.820001 | -4.283138 | 4.653781 | -66.97827 | 18.72424
2 | 794330 | 1.299743 | -3.56039 | 3.790213 | -69.94506 | 20.62527
3 | 630960 | 0.9692835 | -2.889096 | 3.047358 | -71.45355 | 22.5813
4 | 501190 | 0.7397681 | -2.354781 | 2.468249 | -72.55959 | 24.72734
5 | 398110 | 0.5794585 | -1.912737 | 1.998583 | -73.14596 | 26.67338
6 | 316230 | 0.6040708 | -1.43796 | 1.559689 | -67.21328 | 31.13146
7 | 251190 | 0.477705 | -1.177125 | 1.270365 | -67.91154 | 32.81249
8 | 199530 | 0.3959038 | -0.9604775 | 1.038873 | -67.5988 | 34.58853
9 | 158490 | 0.3358815 | -0.7807977 | 0.8499773 | -66.72371 | 36.34456
10 | 125890 | 0.2938742 | -0.6333778 | 0.6982331 | -65.10967 | 39.39662
11 | 100000 | 0.2641423 | -0.512546 | 0.5766061 | -62.73553 | 43.5847
12 | 79433 | 0.242868 | -0.4144185 | 0.4803411 | -59.62776 | 45.17072
13 | 63096 | 0.2275517 | -0.3349977 | 0.4049731 | -55.81317 | 46.83676
14 | 50119 | 0.2163438 | -0.2706346 | 0.3464791 | -51.36135 | 48.59279
15 | 39811 | 0.2077685 | -0.2183221 | 0.301384 | -46.41883 | 50.37382
16 | 31623 | 0.2014253 | -0.1760581 | 0.2675231 | -41.15547 | 52.01485
17 | 25119 | 0.1966215 | -0.1417415 | 0.2423854 | -35.78727 | 53.74588
18 | 19953 | 0.1929439 | -0.1139158 | 0.2240628 | -30.55798 | 55.41191
19 | 15849 | 0.1903202 | -0.09148895 | 0.2111682 | -25.67409 | 57.07794
20 | 12589 | 0.1882426 | -0.07330039 | 0.2020105 | -21.2756 | 58.73397
21 | 10000 | 0.1867513 | -0.05864901 | 0.1957441 | -17.43483 | 61.69103
22 | 7943.3 | 0.1856911 | -0.0467791 | 0.1914927 | -14.13968 | 63.24206
23 | 6309.6 | 0.184921 | -0.03716003 | 0.1886177 | -11.36231 | 64.90309
24 | 5011.9 | 0.1843784 | -0.02933396 | 0.1866973 | -9.039795 | 66.56412
25 | 3981.1 | 0.184018 | -0.02300589 | 0.1854505 | -7.126131 | 68.21515
26 | 3162.3 | 0.1838128 | -0.01787571 | 0.18468 | -5.55452 | 69.87618
27 | 2511.9 | 0.1837963 | -0.01372408 | 0.184308 | -4.270352 | 71.53721
28 | 1995.3 | 0.183987 | -0.01036936 | 0.184279 | -3.22573 | 73.19824
29 | 1584.9 | 0.18416 | -0.00767853 | 0.18432 | -2.387559 | 74.81927
30 | 1258.9 | 0.1843358 | -0.005511493 | 0.1844181 | -1.712588 | 76.4603
31 | 1000 | 0.1847002 | -0.00374565 | 0.1847382 | -1.161777 | 78.13133
32 | 794.33 | 0.1850161 | -0.002330917 | 0.1850307 | -0.7218001 | 79.90737
33 | 630.96 | 0.1853915 | -0.001182485 | 0.1853953 | -0.3654454 | 81.54839
34 | 501.19 | 0.1858538 | -0.000260019 | 0.185854 | -0.08015968 | 83.21943
35 | 398.11 | 0.1862078 | 0.0004465271 | 0.1862083 | 0.1373953 | 84.86046
36 | 316.23 | 0.1866136 | 0.001046054 | 0.1866165 | 0.3211657 | 86.51649
37 | 251.19 | 0.1871296 | 0.001508848 | 0.1871356 | 0.4619726 | 88.20752
38 | 199.53 | 0.1875414 | 0.001848473 | 0.1875505 | 0.564709 | 89.86855
39 | 158.49 | 0.1879459 | 0.002119551 | 0.1879578 | 0.6461231 | 91.56458
40 | 125.89 | 0.188278 | 0.002250964 | 0.1882914 | 0.6849691 | 93.34061
41 | 100 | 0.1887454 | 0.002425024 | 0.188761 | 0.7361027 | 95.04165
42 | 79.433 | 0.1890885 | 0.002466885 | 0.1891046 | 0.7474497 | 96.79768
43 | 63.096 | 0.1895051 | 0.002546044 | 0.1895222 | 0.7697355 | 98.63371
44 | 50.119 | 0.1899105 | 0.00260399 | 0.1899284 | 0.7855714 | 100.4447
45 | 39.811 | 0.1902042 | 0.002694233 | 0.1902232 | 0.8115377 | 109.8759
46 | 31.623 | 0.1906149 | 0.002798258 | 0.1906355 | 0.8410508 | 111.852
47 | 25.119 | 0.1909464 | 0.003002683 | 0.19097 | 0.9009171 | 113.808
48 | 19.953 | 0.1914832 | 0.003229741 | 0.1915104 | 0.9663147 | 117.2751
49 | 15.849 | 0.1919618 | 0.003366956 | 0.1919913 | 1.004849 | 119.4711
50 | 12.589 | 0.1923972 | 0.003632361 | 0.1924315 | 1.081586 | 121.7671
51 | 10 | 0.1929288 | 0.003803892 | 0.1929663 | 1.129529 | 124.4032
52 | 7.9433 | 0.1935725 | 0.003848377 | 0.1936108 | 1.138936 | 127.0592
53 | 6.3096 | 0.1944408 | 0.003956087 | 0.194481 | 1.165578 | 129.8053
54 | 5.0119 | 0.1950125 | 0.004040504 | 0.1950544 | 1.186953 | 132.5813
55 | 3.9811 | 0.1958336 | 0.003782708 | 0.1958701 | 1.106583 | 135.3224
56 | 3.1623 | 0.1964367 | 0.003725226 | 0.1964721 | 1.086427 | 138.1184
57 | 2.5119 | 0.1968399 | 0.003448559 | 0.1968701 | 1.003697 | 141.0745
58 | 1.9953 | 0.1972048 | 0.003474608 | 0.1972354 | 1.009406 | 144.0656
59 | 1.5849 | 0.1980289 | 0.003224408 | 0.1980551 | 0.9328369 | 147.1966
60 | 1.2589 | 0.1983262 | 0.002870426 | 0.198347 | 0.8291988 | 150.4577
61 | 1 | 0.198921 | 0.002891437 | 0.198942 | 0.8327702 | 154.0387
62 | 0.79433 | 0.1986593 | 0.003024832 | 0.1986823 | 0.8723311 | 157.5898
63 | 0.63096 | 0.1992836 | 0.003125877 | 0.1993081 | 0.8986434 | 161.4309
64 | 0.50119 | 0.1991464 | 0.002116473 | 0.1991576 | 0.6089008 | 165.632
65 | 0.39811 | 0.2000492 | 0.001952665 | 0.2000587 | 0.5592422 | 170.183
66 | 0.31623 | 0.2001308 | 0.001829892 | 0.2001392 | 0.5238681 | 175.3791
67 | 0.25119 | 0.1991409 | 0.002229595 | 0.1991533 | 0.6414608 | 181.1752
68 | 0.19953 | 0.2013722 | 0.00402867 | 0.2014125 | 1.146111 | 187.7814
69 | 0.15849 | 0.1993732 | 0.001468438 | 0.1993786 | 0.4219915 | 195.4475
70 | 0.12589 | 0.2036702 | 0.00342546 | 0.203699 | 0.9635473 | 204.4237
71 | 0.1 | 0.2004139 | 0.006047264 | 0.2005051 | 1.728311 | 214.9549
72 | 0.079433 | 0.1982924 | 0.002440961 | 0.1983074 | 0.7052701 | 227.6011
73 | 0.063096 | 0.2017744 | -0.0007592602 | 0.2017758 | -0.2155982 | 242.8024
74 | 0.050119 | 0.2071876 | 0.0005631817 | 0.2071884 | 0.1557422 | 261.3137
75 | 0.039811 | 0.2107415 | 0.005362462 | 0.2108097 | 1.457616 | 283.8151
76 | 0.031623 | 0.2109102 | 0.01132792 | 0.2112142 | 3.074385 | 311.4967
77 | 0.025119 | 0.2085873 | 0.016353 | 0.2092274 | 4.482751 | 345.6833
78 | 0.019953 | 0.2048089 | 0.01987427 | 0.2057709 | 5.542523 | 388.1351
79 | 0.015849 | 0.2005158 | 0.02294911 | 0.2018248 | 6.529114 | 440.817
80 | 0.012589 | 0.1962501 | 0.02472987 | 0.1978021 | 7.182101 | 506.4993
81 | 0.01 | 0.1917154 | 0.02598055 | 0.1934677 | 7.717496 | 588.6068