## Sheet1
Index | Frequency (Hz) | Z' (Ω) | -Z'' (Ω) | Z (Ω) | -Phase (°) | Time (s)
1 | 1000000 | 1.852011 | -4.295834 | 4.678048 | -66.67827 | 21.29328
2 | 794330 | 1.323996 | -3.577173 | 3.814333 | -69.6893 | 23.16432
3 | 630960 | 0.9879442 | -2.899853 | 3.063525 | -71.18666 | 25.13035
4 | 501190 | 0.7534803 | -2.361932 | 2.479204 | -72.30679 | 27.26639
5 | 398110 | 0.5924472 | -1.919067 | 2.008435 | -72.84369 | 29.40243
6 | 316230 | 0.6151415 | -1.439722 | 1.565631 | -66.86472 | 33.92052
7 | 251190 | 0.4890068 | -1.177595 | 1.275091 | -67.44889 | 35.57155
8 | 199530 | 0.4074483 | -0.9605597 | 1.043403 | -67.01441 | 37.29258
9 | 158490 | 0.347785 | -0.7804829 | 0.8544636 | -65.98214 | 39.05361
10 | 125890 | 0.3058468 | -0.6324597 | 0.7025294 | -64.19237 | 40.68464
11 | 100000 | 0.2765836 | -0.5116499 | 0.581622 | -61.60559 | 44.88772
12 | 79433 | 0.255653 | -0.4136862 | 0.4863072 | -58.28444 | 46.44875
13 | 63096 | 0.24043 | -0.334082 | 0.4116034 | -54.25843 | 48.09478
14 | 50119 | 0.2292091 | -0.2695997 | 0.3538656 | -49.62938 | 49.83081
15 | 39811 | 0.2209583 | -0.2175091 | 0.3100528 | -44.54929 | 51.58184
16 | 31623 | 0.2146929 | -0.175223 | 0.2771212 | -39.21983 | 53.21287
17 | 25119 | 0.2099447 | -0.1409297 | 0.2528595 | -33.87231 | 54.9289
18 | 19953 | 0.2065728 | -0.1132719 | 0.2355904 | -28.73767 | 56.57494
19 | 15849 | 0.2038899 | -0.09083175 | 0.2232073 | -24.01269 | 58.30597
20 | 12589 | 0.2019881 | -0.07279208 | 0.2147042 | -19.81805 | 59.952
21 | 10000 | 0.2005772 | -0.05824798 | 0.2088636 | -16.1934 | 62.91406
22 | 7943.3 | 0.1995402 | -0.04645919 | 0.2048774 | -13.10674 | 64.46508
23 | 6309.6 | 0.1986762 | -0.03687796 | 0.2020698 | -10.51547 | 66.13111
24 | 5011.9 | 0.1982047 | -0.02911666 | 0.2003319 | -8.35709 | 67.78714
25 | 3981.1 | 0.1979153 | -0.02281591 | 0.1992261 | -6.576096 | 69.43317
26 | 3162.3 | 0.1977916 | -0.01772815 | 0.1985845 | -5.12176 | 71.0392
27 | 2511.9 | 0.1978161 | -0.01359704 | 0.1982829 | -3.932082 | 72.69523
28 | 1995.3 | 0.1978539 | -0.01027718 | 0.1981206 | -2.973458 | 74.35127
29 | 1584.9 | 0.1980821 | -0.007600501 | 0.1982279 | -2.197387 | 75.95729
30 | 1258.9 | 0.198305 | -0.00543296 | 0.1983794 | -1.569339 | 77.57333
31 | 1000 | 0.1987465 | -0.003696068 | 0.1987809 | -1.065401 | 79.22435
32 | 794.33 | 0.1989995 | -0.002287303 | 0.1990126 | -0.6585294 | 80.97539
33 | 630.96 | 0.1993781 | -0.001133777 | 0.1993813 | -0.3258128 | 82.62142
34 | 501.19 | 0.1998184 | -0.0002427252 | 0.1998186 | -0.06959879 | 84.24245
35 | 398.11 | 0.2002142 | 0.0004740819 | 0.2002148 | 0.1356689 | 85.80848
36 | 316.23 | 0.2006182 | 0.001046886 | 0.200621 | 0.2989839 | 87.39951
37 | 251.19 | 0.2010316 | 0.001483742 | 0.2010371 | 0.4228718 | 89.08054
38 | 199.53 | 0.2014975 | 0.001813672 | 0.2015057 | 0.5157035 | 90.72657
39 | 158.49 | 0.2018447 | 0.002096997 | 0.2018556 | 0.5952337 | 92.4126
40 | 125.89 | 0.202223 | 0.002232057 | 0.2022353 | 0.6323824 | 94.11363
41 | 100 | 0.202468 | 0.0023645 | 0.2024818 | 0.6690922 | 95.77966
42 | 79.433 | 0.2029758 | 0.002451344 | 0.2029906 | 0.6919292 | 97.52569
43 | 63.096 | 0.2031871 | 0.002535813 | 0.2032029 | 0.7150251 | 99.31173
44 | 50.119 | 0.2034559 | 0.002586156 | 0.2034724 | 0.7282552 | 101.1128
45 | 39.811 | 0.203884 | 0.002667483 | 0.2039014 | 0.7495773 | 110.6139
46 | 31.623 | 0.2041641 | 0.002827463 | 0.2041837 | 0.7934367 | 112.565
47 | 25.119 | 0.2045629 | 0.002975597 | 0.2045846 | 0.8333725 | 114.456
48 | 19.953 | 0.2048401 | 0.003202536 | 0.2048651 | 0.8957077 | 117.9381
49 | 15.849 | 0.2052795 | 0.003467605 | 0.2053088 | 0.9677548 | 120.0841
50 | 12.589 | 0.2056197 | 0.003661859 | 0.2056523 | 1.020266 | 122.3652
51 | 10 | 0.2061478 | 0.004025195 | 0.2061871 | 1.118602 | 124.9562
52 | 7.9433 | 0.2069493 | 0.004181701 | 0.2069916 | 1.157584 | 127.5872
53 | 6.3096 | 0.2076731 | 0.004370421 | 0.207719 | 1.205595 | 130.3283
54 | 5.0119 | 0.2084345 | 0.004445849 | 0.2084819 | 1.221917 | 133.0794
55 | 3.9811 | 0.2093104 | 0.004361427 | 0.2093558 | 1.193707 | 135.8754
56 | 3.1623 | 0.2100283 | 0.004256045 | 0.2100714 | 1.160892 | 138.6465
57 | 2.5119 | 0.2106962 | 0.003984548 | 0.2107339 | 1.083411 | 141.5075
58 | 1.9953 | 0.2112404 | 0.003755027 | 0.2112737 | 1.018388 | 144.5036
59 | 1.5849 | 0.2116477 | 0.00345617 | 0.2116759 | 0.9355471 | 147.6446
60 | 1.2589 | 0.2120961 | 0.00317638 | 0.2121199 | 0.8580053 | 150.8957
61 | 1 | 0.2125025 | 0.003126775 | 0.2125255 | 0.8429929 | 154.4817
62 | 0.79433 | 0.2127806 | 0.002879254 | 0.2128001 | 0.775254 | 158.1028
63 | 0.63096 | 0.2131068 | 0.002728951 | 0.2131243 | 0.7336643 | 161.9739
64 | 0.50119 | 0.2133328 | 0.002608827 | 0.2133488 | 0.7006297 | 166.08
65 | 0.39811 | 0.2137251 | 0.002554054 | 0.2137404 | 0.6846625 | 170.666
66 | 0.31623 | 0.2140381 | 0.002612256 | 0.214054 | 0.6992392 | 175.7871
67 | 0.25119 | 0.2141728 | 0.002653895 | 0.2141892 | 0.7099371 | 181.5683
68 | 0.19953 | 0.2144204 | 0.002629392 | 0.2144366 | 0.7025708 | 188.1794
69 | 0.15849 | 0.2145311 | 0.00284532 | 0.21455 | 0.7598677 | 195.8605
70 | 0.12589 | 0.2147977 | 0.002946724 | 0.2148179 | 0.7859688 | 204.6967
71 | 0.1 | 0.2153079 | 0.003187193 | 0.2153315 | 0.8480849 | 215.2229
72 | 0.079433 | 0.2154323 | 0.003466053 | 0.2154602 | 0.9217423 | 227.8191
73 | 0.063096 | 0.2157381 | 0.003782222 | 0.2157713 | 1.00438 | 243.0404
74 | 0.050119 | 0.2161799 | 0.004186517 | 0.2162204 | 1.109445 | 261.4667
75 | 0.039811 | 0.2166916 | 0.00454211 | 0.2167392 | 1.200811 | 283.9981
76 | 0.031623 | 0.2174054 | 0.005176189 | 0.217467 | 1.363893 | 311.6647
77 | 0.025119 | 0.2181308 | 0.005972159 | 0.2182125 | 1.568298 | 345.8363
78 | 0.019953 | 0.2186797 | 0.006736674 | 0.2187834 | 1.764503 | 388.2681
79 | 0.015849 | 0.2195782 | 0.007617603 | 0.2197103 | 1.986908 | 441.0001
80 | 0.012589 | 0.2203254 | 0.008487977 | 0.2204888 | 2.206214 | 506.6723
81 | 0.01 | 0.2213451 | 0.009372299 | 0.2215434 | 2.424597 | 588.6348