## Sheet1
Index | Frequency (Hz) | Z' (Ω) | -Z'' (Ω) | Z (Ω) | -Phase (°) | Time (s)
1 | 1000000 | 1.851178 | -4.291696 | 4.673919 | -66.66756 | 18.56323
2 | 794330 | 1.326695 | -3.57128 | 3.809746 | -69.62047 | 20.43426
3 | 630960 | 0.9923769 | -2.895147 | 3.060505 | -71.07969 | 22.5403
4 | 501190 | 0.7609846 | -2.358633 | 2.478355 | -72.11832 | 24.72635
5 | 398110 | 0.6011653 | -1.915386 | 2.007512 | -72.57495 | 26.69238
6 | 316230 | 0.6240852 | -1.437814 | 1.567415 | -66.53667 | 31.15547
7 | 251190 | 0.4975606 | -1.176417 | 1.277311 | -67.07427 | 32.82149
8 | 199530 | 0.41636 | -0.9603267 | 1.046701 | -66.56033 | 34.57753
9 | 158490 | 0.3563377 | -0.7808394 | 0.8583046 | -65.47032 | 36.32356
10 | 125890 | 0.3143251 | -0.633377 | 0.7070833 | -63.60624 | 37.96959
11 | 100000 | 0.2845689 | -0.5130938 | 0.5867238 | -60.98664 | 42.24267
12 | 79433 | 0.2629883 | -0.4149921 | 0.4913057 | -57.6368 | 43.8087
13 | 63096 | 0.2474305 | -0.3358886 | 0.4171846 | -53.62299 | 45.56473
14 | 50119 | 0.2358043 | -0.2716546 | 0.3597219 | -49.04104 | 47.34576
15 | 39811 | 0.2269968 | -0.2194843 | 0.3157545 | -44.03603 | 49.11179
16 | 31623 | 0.2202096 | -0.1770667 | 0.2825684 | -38.80215 | 50.77783
17 | 25119 | 0.2152024 | -0.1426337 | 0.2581791 | -33.53598 | 52.43386
18 | 19953 | 0.211404 | -0.1147205 | 0.2405253 | -28.48692 | 54.08989
19 | 15849 | 0.2086186 | -0.0920955 | 0.2280423 | -23.81925 | 55.74592
20 | 12589 | 0.2065497 | -0.07382174 | 0.2193454 | -19.66711 | 57.41195
21 | 10000 | 0.204874 | -0.05903377 | 0.2132096 | -16.07417 | 60.364
22 | 7943.3 | 0.2038104 | -0.04708443 | 0.2091785 | -13.0083 | 61.94003
23 | 6309.6 | 0.2030373 | -0.03739378 | 0.2064521 | -10.43534 | 63.60106
24 | 5011.9 | 0.2024804 | -0.02952262 | 0.2046213 | -8.295546 | 65.25209
25 | 3981.1 | 0.2022656 | -0.02313124 | 0.203584 | -6.524044 | 66.90312
26 | 3162.3 | 0.2020467 | -0.0179606 | 0.2028434 | -5.07986 | 68.54916
27 | 2511.9 | 0.2020367 | -0.01379107 | 0.2025068 | -3.904965 | 70.20519
28 | 1995.3 | 0.2021858 | -0.01041313 | 0.2024538 | -2.948285 | 71.86622
29 | 1584.9 | 0.2024505 | -0.007699738 | 0.2025969 | -2.178063 | 73.49225
30 | 1258.9 | 0.2026754 | -0.005509936 | 0.2027503 | -1.55726 | 75.11828
31 | 1000 | 0.2029595 | -0.003731225 | 0.2029938 | -1.053212 | 76.78931
32 | 794.33 | 0.203301 | -0.002316739 | 0.2033142 | -0.6528922 | 78.56534
33 | 630.96 | 0.2036886 | -0.001137837 | 0.2036918 | -0.3200601 | 80.20637
34 | 501.19 | 0.204023 | -0.0002168472 | 0.2040231 | -0.06089717 | 81.8724
35 | 398.11 | 0.2044117 | 0.0005190224 | 0.2044124 | 0.1454795 | 83.51343
36 | 316.23 | 0.2049878 | 0.001106908 | 0.2049908 | 0.3093868 | 85.17946
37 | 251.19 | 0.205353 | 0.001557156 | 0.2053589 | 0.4344555 | 86.86549
38 | 199.53 | 0.2057595 | 0.001917683 | 0.2057684 | 0.5339824 | 88.52652
39 | 158.49 | 0.2061951 | 0.002153911 | 0.2062064 | 0.598489 | 90.21756
40 | 125.89 | 0.2066587 | 0.002314884 | 0.2066716 | 0.641771 | 91.95359
41 | 100 | 0.2069627 | 0.002460619 | 0.2069773 | 0.6811684 | 93.65962
42 | 79.433 | 0.2073723 | 0.002565231 | 0.2073882 | 0.7087224 | 95.40065
43 | 63.096 | 0.2077845 | 0.002606989 | 0.2078009 | 0.7188295 | 97.20168
44 | 50.119 | 0.2083012 | 0.002649172 | 0.208318 | 0.7286477 | 99.00272
45 | 39.811 | 0.2085548 | 0.002743734 | 0.2085729 | 0.7537361 | 108.4239
46 | 31.623 | 0.2089622 | 0.002871323 | 0.208982 | 0.7872444 | 110.3799
47 | 25.119 | 0.2092523 | 0.003031756 | 0.2092742 | 0.8300731 | 112.286
48 | 19.953 | 0.2095301 | 0.003295219 | 0.209556 | 0.9009996 | 115.768
49 | 15.849 | 0.2100217 | 0.003494972 | 0.2100507 | 0.9533714 | 117.9641
50 | 12.589 | 0.2104631 | 0.003703168 | 0.2104957 | 1.008034 | 120.2751
51 | 10 | 0.2111344 | 0.00398358 | 0.211172 | 1.0809 | 122.8512
52 | 7.9433 | 0.2118556 | 0.004200114 | 0.2118973 | 1.135761 | 125.5022
53 | 6.3096 | 0.2126419 | 0.004288621 | 0.2126851 | 1.155401 | 128.2833
54 | 5.0119 | 0.2132854 | 0.004338796 | 0.2133295 | 1.165389 | 131.0693
55 | 3.9811 | 0.214143 | 0.00423275 | 0.2141849 | 1.132361 | 133.8254
56 | 3.1623 | 0.2148527 | 0.004090965 | 0.2148916 | 1.090825 | 136.6064
57 | 2.5119 | 0.2155204 | 0.003736553 | 0.2155528 | 0.9932573 | 139.4725
58 | 1.9953 | 0.2161177 | 0.003541019 | 0.2161467 | 0.938689 | 142.4635
59 | 1.5849 | 0.2165052 | 0.003564454 | 0.2165345 | 0.9432095 | 145.5596
60 | 1.2589 | 0.2170711 | 0.003200903 | 0.2170947 | 0.8448151 | 148.8106
61 | 1 | 0.2175619 | 0.003141293 | 0.2175846 | 0.8272143 | 152.3917
62 | 0.79433 | 0.2175852 | 0.002959156 | 0.2176053 | 0.7791737 | 155.9228
63 | 0.63096 | 0.2178507 | 0.003002199 | 0.2178713 | 0.7895429 | 159.8388
64 | 0.50119 | 0.2185629 | 0.002337436 | 0.2185754 | 0.6127303 | 163.9749
65 | 0.39811 | 0.2192432 | 0.00266861 | 0.2192595 | 0.6973649 | 168.591
66 | 0.31623 | 0.2196905 | 0.002590101 | 0.2197058 | 0.6754728 | 173.7221
67 | 0.25119 | 0.2193396 | 0.002132202 | 0.21935 | 0.5569552 | 179.4782
68 | 0.19953 | 0.2195902 | 0.003535416 | 0.2196187 | 0.9223858 | 186.0743
69 | 0.15849 | 0.2203514 | 0.001894343 | 0.2203595 | 0.4925551 | 193.7005
70 | 0.12589 | 0.2213053 | 0.003962884 | 0.2213408 | 1.025878 | 202.5466
71 | 0.1 | 0.2195806 | 0.004008836 | 0.2196172 | 1.04592 | 213.0428
72 | 0.079433 | 0.2200302 | 0.002051248 | 0.2200397 | 0.5341288 | 225.5741
73 | 0.063096 | 0.2225316 | 0.001795404 | 0.2225389 | 0.4622571 | 240.7453
74 | 0.050119 | 0.22496 | 0.003866877 | 0.2249932 | 0.9847704 | 259.2167
75 | 0.039811 | 0.2254944 | 0.006877195 | 0.2255993 | 1.746882 | 281.7231
76 | 0.031623 | 0.2244708 | 0.009364396 | 0.2246661 | 2.38886 | 309.4096
77 | 0.025119 | 0.223052 | 0.01119372 | 0.2233327 | 2.872942 | 343.5762
78 | 0.019953 | 0.2211012 | 0.01203662 | 0.2214286 | 3.116073 | 386.068
79 | 0.015849 | 0.2199318 | 0.01249315 | 0.2202863 | 3.251172 | 438.845
80 | 0.012589 | 0.2188986 | 0.01258633 | 0.2192602 | 3.290795 | 504.4922
81 | 0.01 | 0.2176107 | 0.01264442 | 0.2179777 | 3.325471 | 586.4647