## Sheet1
Index | Frequency (Hz) | Z' (Ω) | -Z'' (Ω) | Z (Ω) | -Phase (°) | Time (s)
1 | 1000000 | 1.834596 | -4.291843 | 4.667511 | -66.85517 | 18.32223
2 | 794330 | 1.308073 | -3.572324 | 3.804281 | -69.88886 | 20.20826
3 | 630960 | 0.9723103 | -2.897795 | 3.056568 | -71.45162 | 22.1693
4 | 501190 | 0.737943 | -2.360695 | 2.473346 | -72.64098 | 25.83137
5 | 398110 | 0.5782017 | -1.917616 | 2.00289 | -73.22083 | 27.6974
6 | 316230 | 0.6021177 | -1.441651 | 1.562339 | -67.33173 | 32.18549
7 | 251190 | 0.4752843 | -1.17984 | 1.271974 | -68.05856 | 33.85651
8 | 199530 | 0.3935808 | -0.9627492 | 1.040092 | -67.7648 | 35.60755
9 | 158490 | 0.33355 | -0.7825963 | 0.8507129 | -66.91584 | 37.37358
10 | 125890 | 0.2913886 | -0.6345455 | 0.6982516 | -65.33501 | 39.03461
11 | 100000 | 0.2617194 | -0.5134313 | 0.5762888 | -62.98999 | 43.31269
12 | 79433 | 0.2405083 | -0.4152963 | 0.4799117 | -59.92382 | 44.86872
13 | 63096 | 0.2251013 | -0.3355241 | 0.4040384 | -56.14255 | 46.53975
14 | 50119 | 0.2138152 | -0.2710092 | 0.3451998 | -51.728 | 48.29578
15 | 39811 | 0.2053419 | -0.218705 | 0.2999953 | -46.80499 | 49.95181
16 | 31623 | 0.1989215 | -0.1762367 | 0.2657614 | -41.5397 | 51.57284
17 | 25119 | 0.194191 | -0.1418901 | 0.2405056 | -36.15459 | 53.22887
18 | 19953 | 0.190624 | -0.114046 | 0.2221351 | -30.89111 | 54.8899
19 | 15849 | 0.187882 | -0.09150346 | 0.2089797 | -25.9673 | 56.56593
20 | 12589 | 0.1860565 | -0.07339711 | 0.2000104 | -21.52866 | 58.22196
21 | 10000 | 0.1845253 | -0.05869764 | 0.1936363 | -17.64591 | 61.17902
22 | 7943.3 | 0.1834489 | -0.04684401 | 0.1893353 | -14.32448 | 62.74505
23 | 6309.6 | 0.182639 | -0.03718346 | 0.1863857 | -11.50757 | 64.40608
24 | 5011.9 | 0.1821872 | -0.02938659 | 0.184542 | -9.162825 | 66.05711
25 | 3981.1 | 0.1819136 | -0.0230359 | 0.1833663 | -7.217009 | 67.69814
26 | 3162.3 | 0.181756 | -0.01788796 | 0.1826342 | -5.620803 | 69.35417
27 | 2511.9 | 0.1817586 | -0.01373451 | 0.1822768 | -4.321319 | 71.0102
28 | 1995.3 | 0.1818205 | -0.01036174 | 0.1821155 | -3.261694 | 72.67123
29 | 1584.9 | 0.1821082 | -0.007645199 | 0.1822686 | -2.403959 | 74.29226
30 | 1258.9 | 0.1824329 | -0.005462777 | 0.1825146 | -1.715155 | 75.94329
31 | 1000 | 0.1827247 | -0.003682055 | 0.1827618 | -1.154402 | 77.58932
32 | 794.33 | 0.1832072 | -0.002281834 | 0.1832214 | -0.7135783 | 79.35036
33 | 630.96 | 0.1836136 | -0.001126258 | 0.1836171 | -0.3514393 | 80.99639
34 | 501.19 | 0.1840149 | -0.0001873229 | 0.184015 | -0.05832575 | 82.65742
35 | 398.11 | 0.1844614 | 0.000547267 | 0.1844622 | 0.1699868 | 84.31345
36 | 316.23 | 0.1849623 | 0.001129944 | 0.1849657 | 0.3500184 | 86.00948
37 | 251.19 | 0.1853073 | 0.001595979 | 0.1853141 | 0.493454 | 87.69051
38 | 199.53 | 0.1858021 | 0.001942087 | 0.1858122 | 0.5988594 | 89.35154
39 | 158.49 | 0.1861477 | 0.002195544 | 0.1861607 | 0.6757514 | 91.04257
40 | 125.89 | 0.1866474 | 0.002363556 | 0.1866623 | 0.7255101 | 92.7736
41 | 100 | 0.1870321 | 0.002485172 | 0.1870486 | 0.7612677 | 94.46964
42 | 79.433 | 0.1874232 | 0.002560801 | 0.1874407 | 0.7827951 | 96.25567
43 | 63.096 | 0.1877683 | 0.002629874 | 0.1877867 | 0.8024295 | 98.0417
44 | 50.119 | 0.1881634 | 0.002672402 | 0.1881824 | 0.813692 | 99.84774
45 | 39.811 | 0.1883884 | 0.00279805 | 0.1884091 | 0.8509265 | 109.2789
46 | 31.623 | 0.1887215 | 0.002885205 | 0.1887435 | 0.875879 | 111.2349
47 | 25.119 | 0.1890545 | 0.003034002 | 0.1890788 | 0.9194204 | 113.136
48 | 19.953 | 0.1893849 | 0.003264489 | 0.1894131 | 0.9875279 | 116.643
49 | 15.849 | 0.1898701 | 0.003448456 | 0.1899014 | 1.040502 | 118.8191
50 | 12.589 | 0.1904207 | 0.003830388 | 0.1904593 | 1.152372 | 121.1151
51 | 10 | 0.1909491 | 0.004026466 | 0.1909915 | 1.207994 | 123.7712
52 | 7.9433 | 0.1917059 | 0.004277166 | 0.1917536 | 1.278119 | 126.4172
53 | 6.3096 | 0.192505 | 0.004437109 | 0.1925561 | 1.320395 | 129.1633
54 | 5.0119 | 0.1932494 | 0.00452469 | 0.1933024 | 1.341263 | 131.9393
55 | 3.9811 | 0.1941637 | 0.004414446 | 0.1942139 | 1.302435 | 134.6904
56 | 3.1623 | 0.1948914 | 0.004329141 | 0.1949395 | 1.272507 | 137.4864
57 | 2.5119 | 0.1956502 | 0.004058366 | 0.1956923 | 1.188314 | 140.4375
58 | 1.9953 | 0.196278 | 0.003758582 | 0.1963139 | 1.097039 | 143.4435
59 | 1.5849 | 0.1967285 | 0.003584532 | 0.1967611 | 1.043854 | 146.5496
60 | 1.2589 | 0.1972676 | 0.003396779 | 0.1972968 | 0.9864868 | 149.8207
61 | 1 | 0.1975177 | 0.003207787 | 0.1975438 | 0.9304303 | 153.4067
62 | 0.79433 | 0.1979896 | 0.002738603 | 0.1980086 | 0.7924676 | 157.0328
63 | 0.63096 | 0.1982353 | 0.002799475 | 0.1982551 | 0.8090762 | 160.9339
64 | 0.50119 | 0.1987021 | 0.002839715 | 0.1987224 | 0.8187763 | 165.1449
65 | 0.39811 | 0.1988524 | 0.002998538 | 0.1988751 | 0.8639097 | 169.721
66 | 0.31623 | 0.1993146 | 0.002984368 | 0.1993369 | 0.8578343 | 174.8621
67 | 0.25119 | 0.1998388 | 0.002671077 | 0.1998567 | 0.7657787 | 180.6382
68 | 0.19953 | 0.1993759 | 0.002470172 | 0.1993912 | 0.7098311 | 187.2994
69 | 0.15849 | 0.2007083 | 0.003126869 | 0.2007326 | 0.8925488 | 194.9505
70 | 0.12589 | 0.1995863 | 0.00326712 | 0.1996131 | 0.937817 | 203.8017
71 | 0.1 | 0.2004582 | 0.002244443 | 0.2004708 | 0.6414891 | 214.3529
72 | 0.079433 | 0.2021497 | 0.003190431 | 0.2021749 | 0.9041964 | 226.9791
73 | 0.063096 | 0.202002 | 0.005054984 | 0.2020652 | 1.433495 | 242.1504
74 | 0.050119 | 0.2010329 | 0.005749955 | 0.2011151 | 1.638331 | 260.6017
75 | 0.039811 | 0.2000769 | 0.005482291 | 0.200152 | 1.569564 | 283.2131
76 | 0.031623 | 0.1998103 | 0.004718525 | 0.199866 | 1.35279 | 310.9396
77 | 0.025119 | 0.2005916 | 0.00396053 | 0.2006307 | 1.131115 | 345.1413
78 | 0.019953 | 0.2016405 | 0.003133098 | 0.2016648 | 0.8901926 | 387.5131
79 | 0.015849 | 0.2031003 | 0.002622202 | 0.2031172 | 0.7396972 | 440.28
80 | 0.012589 | 0.2049266 | 0.001913958 | 0.2049356 | 0.5351112 | 505.9923
81 | 0.01 | 0.2069745 | 0.002037136 | 0.2069845 | 0.5639128 | 587.9798