## Sheet1
Index | Frequency (Hz) | Z' (Ω) | -Z'' (Ω) | Z (Ω) | -Phase (°) | Time (s)
1 | 1000000 | 1.851675 | -4.283324 | 4.66643 | -66.62124 | 18.21523
2 | 794330 | 1.325833 | -3.56463 | 3.803211 | -69.59775 | 20.10126
3 | 630960 | 0.9911431 | -2.891461 | 3.056617 | -71.07917 | 21.97229
4 | 501190 | 0.7580479 | -2.355317 | 2.474299 | -72.15947 | 24.14833
5 | 398110 | 0.5974169 | -1.912309 | 2.003455 | -72.65088 | 26.11437
6 | 316230 | 0.620845 | -1.435489 | 1.563994 | -66.61165 | 30.56745
7 | 251190 | 0.4945998 | -1.174936 | 1.274796 | -67.17091 | 32.23348
8 | 199530 | 0.4137374 | -0.9587114 | 1.044177 | -66.65711 | 33.99452
9 | 158490 | 0.3538383 | -0.7791032 | 0.8556888 | -65.5743 | 35.75555
10 | 125890 | 0.3118681 | -0.6312989 | 0.7041307 | -63.71016 | 37.39158
11 | 100000 | 0.2826043 | -0.5112007 | 0.5841158 | -61.0651 | 41.68966
12 | 79433 | 0.2614178 | -0.4131429 | 0.4889032 | -57.67625 | 43.24569
13 | 63096 | 0.2460358 | -0.3336223 | 0.4145328 | -53.5924 | 45.00672
14 | 50119 | 0.2349451 | -0.2694857 | 0.3575217 | -48.91719 | 46.77275
15 | 39811 | 0.2265557 | -0.2174162 | 0.3140021 | -43.82069 | 48.43378
16 | 31623 | 0.2201693 | -0.1751446 | 0.2813364 | -38.50224 | 50.10482
17 | 25119 | 0.2155239 | -0.1409457 | 0.2575194 | -33.1834 | 51.84585
18 | 19953 | 0.2119854 | -0.113259 | 0.2403443 | -28.1146 | 53.49688
19 | 15849 | 0.2093687 | -0.09087397 | 0.2282396 | -23.46268 | 55.16291
20 | 12589 | 0.2074141 | -0.07279472 | 0.2198173 | -19.3392 | 56.81894
21 | 10000 | 0.2058642 | -0.05818431 | 0.2139287 | -15.78212 | 59.781
22 | 7943.3 | 0.2048197 | -0.04637648 | 0.2100045 | -12.75812 | 61.35702
23 | 6309.6 | 0.2041571 | -0.03684161 | 0.2074546 | -10.22934 | 63.08306
24 | 5011.9 | 0.2035916 | -0.02905168 | 0.2056539 | -8.121047 | 64.72908
25 | 3981.1 | 0.2032787 | -0.02276152 | 0.2045491 | -6.388909 | 66.37511
26 | 3162.3 | 0.2031896 | -0.01765899 | 0.2039555 | -4.967033 | 68.02115
27 | 2511.9 | 0.2031756 | -0.01352286 | 0.2036251 | -3.807848 | 69.68718
28 | 1995.3 | 0.2033705 | -0.01021653 | 0.203627 | -2.875896 | 71.35821
29 | 1584.9 | 0.2035894 | -0.007516256 | 0.2037281 | -2.114325 | 72.97924
30 | 1258.9 | 0.203886 | -0.005358207 | 0.2039564 | -1.50541 | 74.60027
31 | 1000 | 0.2041477 | -0.003587836 | 0.2041793 | -1.006853 | 76.2663
32 | 794.33 | 0.2045674 | -0.002177098 | 0.204579 | -0.6097442 | 78.01733
33 | 630.96 | 0.2050343 | -0.001030979 | 0.2050369 | -0.2880992 | 79.66836
34 | 501.19 | 0.2053242 | -0.0001425526 | 0.2053242 | -0.03977935 | 81.32439
35 | 398.11 | 0.2058435 | 0.0006129632 | 0.2058444 | 0.1706155 | 82.95042
36 | 316.23 | 0.2063304 | 0.00117039 | 0.2063337 | 0.3250015 | 84.61145
37 | 251.19 | 0.206683 | 0.00163076 | 0.2066895 | 0.4520629 | 86.29749
38 | 199.53 | 0.2071678 | 0.001993699 | 0.2071774 | 0.5513741 | 87.94852
39 | 158.49 | 0.2075751 | 0.002206905 | 0.2075869 | 0.6091364 | 89.62955
40 | 125.89 | 0.2080697 | 0.002387884 | 0.2080834 | 0.6575184 | 91.36558
41 | 100 | 0.2083956 | 0.002499968 | 0.2084106 | 0.6873023 | 93.07161
42 | 79.433 | 0.2087974 | 0.00258144 | 0.2088133 | 0.708333 | 94.82764
43 | 63.096 | 0.2091439 | 0.002634742 | 0.2091605 | 0.7217595 | 96.63368
44 | 50.119 | 0.209494 | 0.002728044 | 0.2095117 | 0.7460671 | 98.42971
45 | 39.811 | 0.209762 | 0.002808895 | 0.2097808 | 0.7671945 | 107.8759
46 | 31.623 | 0.2100384 | 0.002965826 | 0.2100593 | 0.8089856 | 109.8419
47 | 25.119 | 0.2103658 | 0.003080561 | 0.2103884 | 0.8389695 | 111.733
48 | 19.953 | 0.2107086 | 0.003346335 | 0.2107351 | 0.9098574 | 115.215
49 | 15.849 | 0.2111299 | 0.003584695 | 0.2111603 | 0.9727102 | 117.3961
50 | 12.589 | 0.2116195 | 0.003866459 | 0.2116548 | 1.046724 | 119.7021
51 | 10 | 0.2122394 | 0.004203768 | 0.212281 | 1.134694 | 122.3432
52 | 7.9433 | 0.2128165 | 0.004462378 | 0.2128633 | 1.201213 | 124.9942
53 | 6.3096 | 0.2136962 | 0.004570217 | 0.2137451 | 1.22517 | 127.7853
54 | 5.0119 | 0.2144588 | 0.004676116 | 0.2145097 | 1.249094 | 130.5613
55 | 3.9811 | 0.2154218 | 0.004657457 | 0.2154721 | 1.238552 | 133.3124
56 | 3.1623 | 0.2161396 | 0.00453744 | 0.2161873 | 1.202639 | 136.1084
57 | 2.5119 | 0.2168567 | 0.004233251 | 0.216898 | 1.118327 | 138.9695
58 | 1.9953 | 0.2175001 | 0.004022148 | 0.2175372 | 1.059429 | 141.9555
59 | 1.5849 | 0.2180398 | 0.003742232 | 0.218072 | 0.9832746 | 145.0966
60 | 1.2589 | 0.2186349 | 0.003430267 | 0.2186618 | 0.8988669 | 148.3676
61 | 1 | 0.2188888 | 0.003376262 | 0.2189148 | 0.8836917 | 152.0087
62 | 0.79433 | 0.2192115 | 0.003036454 | 0.2192325 | 0.7935939 | 155.5298
63 | 0.63096 | 0.2196186 | 0.00299046 | 0.219639 | 0.7801258 | 159.4008
64 | 0.50119 | 0.2199342 | 0.002622248 | 0.2199498 | 0.6830982 | 163.5169
65 | 0.39811 | 0.2202318 | 0.002603921 | 0.2202472 | 0.6774076 | 168.048
66 | 0.31623 | 0.2204869 | 0.002562354 | 0.2205018 | 0.6658239 | 173.1941
67 | 0.25119 | 0.2204086 | 0.002522244 | 0.220423 | 0.6556352 | 179.0052
68 | 0.19953 | 0.2209733 | 0.003111043 | 0.2209952 | 0.8066038 | 185.6713
69 | 0.15849 | 0.220849 | 0.002524488 | 0.2208634 | 0.65491 | 193.3325
70 | 0.12589 | 0.2219301 | 0.003248899 | 0.2219539 | 0.8387097 | 202.2486
71 | 0.1 | 0.2210174 | 0.003640193 | 0.2210474 | 0.9435857 | 212.8198
72 | 0.079433 | 0.2210427 | 0.003026522 | 0.2210634 | 0.7844461 | 225.3461
73 | 0.063096 | 0.2221615 | 0.002871316 | 0.2221801 | 0.7404754 | 240.5023
74 | 0.050119 | 0.2234345 | 0.003573928 | 0.2234631 | 0.9163916 | 258.9137
75 | 0.039811 | 0.223911 | 0.005004125 | 0.2239669 | 1.280275 | 281.4451
76 | 0.031623 | 0.2241268 | 0.006480674 | 0.2242205 | 1.656258 | 309.1716
77 | 0.025119 | 0.223949 | 0.007822122 | 0.2240855 | 2.000422 | 343.3532
78 | 0.019953 | 0.2237364 | 0.008786416 | 0.2239089 | 2.248923 | 385.795
79 | 0.015849 | 0.2224413 | 0.010013 | 0.2226666 | 2.57738 | 438.547
80 | 0.012589 | 0.2206514 | 0.01049809 | 0.220901 | 2.723948 | 504.1842
81 | 0.01 | 0.2205216 | 0.01148352 | 0.2208204 | 2.980948 | 586.1967