## Sheet1
Index | Frequency (Hz) | Z' (Ω) | -Z'' (Ω) | Z (Ω) | -Phase (°) | Time (s)
1 | 1000000 | 1.874082 | -4.137371 | 4.542028 | -65.63116 | 12.74912
2 | 794330 | 1.364948 | -3.449815 | 3.710028 | -68.41336 | 15.08017
3 | 630960 | 1.035228 | -2.799443 | 2.984724 | -69.70572 | 17.17121
4 | 501190 | 0.8078782 | -2.283957 | 2.422628 | -70.52037 | 19.59725
5 | 398110 | 0.650174 | -1.858717 | 1.969151 | -70.72031 | 21.90329
6 | 316230 | 0.6691649 | -1.391571 | 1.544103 | -64.3185 | 26.64138
7 | 251190 | 0.5686526 | -1.1474 | 1.280583 | -63.63694 | 28.41741
8 | 199530 | 0.4804246 | -0.9393153 | 1.055046 | -62.91196 | 30.17845
9 | 158490 | 0.4161502 | -0.7676732 | 0.8732143 | -61.53819 | 32.20948
10 | 125890 | 0.371514 | -0.626276 | 0.7281787 | -59.32311 | 34.26052
11 | 100000 | 0.3385577 | -0.5099843 | 0.6121317 | -56.42145 | 39.39862
12 | 79433 | 0.3142092 | -0.4147173 | 0.5203055 | -52.85073 | 41.32965
13 | 63096 | 0.2962393 | -0.3367898 | 0.4485366 | -48.66524 | 43.34569
14 | 50119 | 0.2827768 | -0.2731784 | 0.3931783 | -44.01091 | 45.33673
15 | 39811 | 0.2725892 | -0.2212105 | 0.351054 | -39.05988 | 47.31776
16 | 31623 | 0.2650194 | -0.1788286 | 0.3197108 | -34.01051 | 49.1988
17 | 25119 | 0.2592488 | -0.1443033 | 0.2967041 | -29.10122 | 50.95483
18 | 19953 | 0.254914 | -0.1162761 | 0.2801808 | -24.51956 | 52.59086
19 | 15849 | 0.2518094 | -0.09360172 | 0.2686434 | -20.39093 | 54.25189
20 | 12589 | 0.2492828 | -0.07517022 | 0.2603698 | -16.78047 | 55.84792
21 | 10000 | 0.2473883 | -0.06024166 | 0.2546174 | -13.68577 | 59.19999
22 | 7943.3 | 0.2459625 | -0.04807593 | 0.2506169 | -11.05962 | 61.16602
23 | 6309.6 | 0.245011 | -0.03818281 | 0.2479684 | -8.857791 | 63.23206
24 | 5011.9 | 0.2441491 | -0.03008254 | 0.2459954 | -7.024227 | 65.1931
25 | 3981.1 | 0.2437363 | -0.02346995 | 0.2448636 | -5.500189 | 67.18413
26 | 3162.3 | 0.2435549 | -0.01807677 | 0.2442249 | -4.244738 | 69.22017
27 | 2511.9 | 0.2436209 | -0.01369431 | 0.2440055 | -3.217299 | 71.21621
28 | 1995.3 | 0.2437084 | -0.01012434 | 0.2439186 | -2.378863 | 73.17224
29 | 1584.9 | 0.2438874 | -0.007222473 | 0.2439943 | -1.69626 | 74.99828
30 | 1258.9 | 0.2442696 | -0.004834664 | 0.2443175 | -1.133869 | 76.84931
31 | 1000 | 0.2449578 | -0.002876928 | 0.2449747 | -0.6728842 | 78.50034
32 | 794.33 | 0.2453063 | -0.00128159 | 0.2453097 | -0.2993361 | 80.29638
33 | 630.96 | 0.2458265 | -1.754499e-05 | 0.2458265 | -0.004089281 | 81.99241
34 | 501.19 | 0.2464969 | 0.001082822 | 0.2464993 | 0.2516896 | 83.64344
35 | 398.11 | 0.2471997 | 0.001930982 | 0.2472072 | 0.4475526 | 85.58947
36 | 316.23 | 0.2480435 | 0.002624862 | 0.2480573 | 0.6062966 | 87.67051
37 | 251.19 | 0.2486311 | 0.003154021 | 0.2486511 | 0.7267892 | 89.78155
38 | 199.53 | 0.2493295 | 0.003616892 | 0.2493557 | 0.8311016 | 91.81759
39 | 158.49 | 0.2499877 | 0.003930621 | 0.2500186 | 0.9008021 | 93.92863
40 | 125.89 | 0.2505514 | 0.004111013 | 0.2505851 | 0.9400171 | 96.15467
41 | 100 | 0.2512836 | 0.004287502 | 0.2513201 | 0.9775089 | 98.09071
42 | 79.433 | 0.252061 | 0.004463933 | 0.2521006 | 1.014587 | 100.1367
43 | 63.096 | 0.2526441 | 0.004631122 | 0.2526865 | 1.050149 | 102.2378
44 | 50.119 | 0.2533941 | 0.004704622 | 0.2534377 | 1.063656 | 104.0938
45 | 39.811 | 0.2537973 | 0.004795406 | 0.2538426 | 1.082454 | 113.9
46 | 31.623 | 0.2545062 | 0.004968855 | 0.2545547 | 1.118473 | 116.316
47 | 25.119 | 0.2550437 | 0.005151104 | 0.2550958 | 1.157042 | 118.7121
48 | 19.953 | 0.255702 | 0.005447227 | 0.25576 | 1.220389 | 122.9092
49 | 15.849 | 0.2562158 | 0.005740762 | 0.2562802 | 1.283552 | 125.4402
50 | 12.589 | 0.2568325 | 0.006227651 | 0.256908 | 1.389031 | 128.1363
51 | 10 | 0.257554 | 0.006700958 | 0.2576411 | 1.490367 | 131.0473
52 | 7.9433 | 0.2584547 | 0.00744061 | 0.2585617 | 1.649024 | 133.7334
53 | 6.3096 | 0.2596186 | 0.008039592 | 0.259743 | 1.773708 | 136.4944
54 | 5.0119 | 0.2604194 | 0.008720736 | 0.2605654 | 1.917962 | 139.2055
55 | 3.9811 | 0.2620903 | 0.009445045 | 0.2622604 | 2.063896 | 142.3065
56 | 3.1623 | 0.263434 | 0.01020501 | 0.2636316 | 2.218438 | 145.5726
57 | 2.5119 | 0.2651805 | 0.01084993 | 0.2654024 | 2.342965 | 148.8336
58 | 1.9953 | 0.2672197 | 0.01128383 | 0.2674578 | 2.417981 | 152.1247
59 | 1.5849 | 0.269127 | 0.01153134 | 0.2693739 | 2.453463 | 155.5708
60 | 1.2589 | 0.2711895 | 0.01153031 | 0.2714345 | 2.43461 | 159.0018
61 | 1 | 0.2732995 | 0.01137107 | 0.273536 | 2.38251 | 162.6329
62 | 0.79433 | 0.2751241 | 0.01108001 | 0.2753471 | 2.306214 | 166.214
63 | 0.63096 | 0.2766816 | 0.01056006 | 0.2768831 | 2.185737 | 170.415
64 | 0.50119 | 0.2782595 | 0.01011439 | 0.2784433 | 2.081714 | 174.9511
65 | 0.39811 | 0.2795993 | 0.009603962 | 0.2797641 | 1.967281 | 179.8272
66 | 0.31623 | 0.2808692 | 0.009356839 | 0.2810251 | 1.908038 | 185.1683
67 | 0.25119 | 0.2822451 | 0.008812413 | 0.2823827 | 1.788339 | 191.0044
68 | 0.19953 | 0.2833136 | 0.008398973 | 0.283438 | 1.698065 | 197.8156
69 | 0.15849 | 0.2841676 | 0.008233838 | 0.2842869 | 1.659697 | 205.8067
70 | 0.12589 | 0.2849619 | 0.008084471 | 0.2850765 | 1.625066 | 214.6829
71 | 0.1 | 0.2856314 | 0.008149297 | 0.2857476 | 1.634252 | 225.6141
72 | 0.079433 | 0.2865047 | 0.008762795 | 0.2866386 | 1.751855 | 238.4403
73 | 0.063096 | 0.2870872 | 0.00895333 | 0.2872268 | 1.786293 | 254.1766
74 | 0.050119 | 0.2877024 | 0.00941204 | 0.2878563 | 1.873735 | 272.5079
75 | 0.039811 | 0.2886701 | 0.01017411 | 0.2888493 | 2.018542 | 294.9743
76 | 0.031623 | 0.2896823 | 0.01114597 | 0.2898966 | 2.203456 | 322.6209
77 | 0.025119 | 0.2907281 | 0.01230849 | 0.2909886 | 2.424271 | 357.2775
78 | 0.019953 | 0.2924498 | 0.01403764 | 0.2927866 | 2.748098 | 399.8943
79 | 0.015849 | 0.2936795 | 0.01618273 | 0.2941251 | 3.154 | 452.8863
80 | 0.012589 | 0.2952556 | 0.01887683 | 0.2958584 | 3.65816 | 518.9985
81 | 0.01 | 0.296785 | 0.02214943 | 0.2976104 | 4.268143 | 601.426