## Sheet1
Index | Frequency (Hz) | Z' (Ω) | -Z'' (Ω) | Z (Ω) | -Phase (°) | Time (s)
1 | 1000000 | 1.855428 | -4.174511 | 4.568277 | -66.03648 | 16.24019
2 | 794330 | 1.344578 | -3.476049 | 3.727038 | -68.85292 | 18.12122
3 | 630960 | 1.014213 | -2.819572 | 2.996434 | -70.21611 | 19.91225
4 | 501190 | 0.7864571 | -2.298901 | 2.429704 | -71.11412 | 22.2683
5 | 398110 | 0.6291683 | -1.870922 | 1.97388 | -71.41284 | 24.78934
6 | 316230 | 0.6492642 | -1.402305 | 1.545316 | -65.15596 | 29.97244
7 | 251190 | 0.5239277 | -1.150364 | 1.264056 | -65.51335 | 31.98348
8 | 199530 | 0.44347 | -0.9412423 | 1.040482 | -64.77235 | 34.07451
9 | 158490 | 0.3829069 | -0.7677661 | 0.8579525 | -63.49325 | 36.10055
10 | 125890 | 0.3398142 | -0.6249076 | 0.7113249 | -61.4634 | 38.05159
11 | 100000 | 0.3088904 | -0.507952 | 0.5944985 | -58.69582 | 42.54967
12 | 79433 | 0.2861104 | -0.4126298 | 0.502118 | -55.26322 | 44.29071
13 | 63096 | 0.2691267 | -0.334802 | 0.4295597 | -51.20635 | 46.00174
14 | 50119 | 0.2564576 | -0.2715703 | 0.373525 | -46.63943 | 47.92277
15 | 39811 | 0.2465781 | -0.2198114 | 0.3303299 | -41.71532 | 49.91881
16 | 31623 | 0.2393636 | -0.1779087 | 0.2982389 | -36.62184 | 51.74984
17 | 25119 | 0.2336755 | -0.1436341 | 0.27429 | -31.57792 | 53.83088
18 | 19953 | 0.2294769 | -0.1158498 | 0.2570619 | -26.78661 | 55.94192
19 | 15849 | 0.2262791 | -0.09328778 | 0.2447546 | -22.40482 | 57.93796
20 | 12589 | 0.2238475 | -0.07498699 | 0.2360736 | -18.5204 | 59.86399
21 | 10000 | 0.2219837 | -0.06013449 | 0.2299846 | -15.15741 | 63.36106
22 | 7943.3 | 0.2205394 | -0.04804532 | 0.2257121 | -12.29007 | 65.14209
23 | 6309.6 | 0.2195475 | -0.03817345 | 0.2228414 | -9.863598 | 66.92812
24 | 5011.9 | 0.2188206 | -0.03010387 | 0.2208817 | -7.833197 | 68.55915
25 | 3981.1 | 0.2185052 | -0.02352493 | 0.2197679 | -6.144967 | 70.23019
26 | 3162.3 | 0.2182295 | -0.01811893 | 0.2189804 | -4.746208 | 71.80622
27 | 2511.9 | 0.2182723 | -0.01372564 | 0.2187034 | -3.5982 | 73.60725
28 | 1995.3 | 0.2184964 | -0.01014207 | 0.2187316 | -2.657623 | 75.61829
29 | 1584.9 | 0.2187282 | -0.007233058 | 0.2188477 | -1.894007 | 77.41932
30 | 1258.9 | 0.2191391 | -0.004854896 | 0.2191929 | -1.269146 | 79.48536
31 | 1000 | 0.2194582 | -0.002900283 | 0.2194774 | -0.7571569 | 81.45139
32 | 794.33 | 0.2201486 | -0.00128539 | 0.2201523 | -0.3345312 | 83.56744
33 | 630.96 | 0.2207608 | 6.770625e-06 | 0.2207608 | 0.001757234 | 85.55347
34 | 501.19 | 0.2214043 | 0.001063843 | 0.2214069 | 0.2753027 | 87.53451
35 | 398.11 | 0.2220348 | 0.001941677 | 0.2220433 | 0.5010345 | 89.44554
36 | 316.23 | 0.2226255 | 0.002641658 | 0.2226412 | 0.6798358 | 91.35158
37 | 251.19 | 0.223424 | 0.003159034 | 0.2234463 | 0.810062 | 93.10261
38 | 199.53 | 0.2240909 | 0.003646712 | 0.2241206 | 0.9323125 | 94.82364
39 | 158.49 | 0.2248103 | 0.003970125 | 0.2248454 | 1.011732 | 96.49467
40 | 125.89 | 0.2255796 | 0.004219744 | 0.2256191 | 1.071663 | 98.1507
41 | 100 | 0.2261167 | 0.00442627 | 0.22616 | 1.121431 | 100.0167
42 | 79.433 | 0.2268866 | 0.004600741 | 0.2269333 | 1.161668 | 102.2028
43 | 63.096 | 0.2275267 | 0.004682288 | 0.2275748 | 1.178928 | 104.4088
44 | 50.119 | 0.2283347 | 0.004835323 | 0.2283859 | 1.213141 | 106.4399
45 | 39.811 | 0.228985 | 0.004963112 | 0.2290387 | 1.241657 | 116.231
46 | 31.623 | 0.2295195 | 0.005116564 | 0.2295766 | 1.277054 | 118.4271
47 | 25.119 | 0.2301554 | 0.005362192 | 0.2302179 | 1.334643 | 120.3331
48 | 19.953 | 0.2308235 | 0.005663272 | 0.230893 | 1.405474 | 123.8152
49 | 15.849 | 0.2315352 | 0.005930387 | 0.2316112 | 1.467215 | 126.1912
50 | 12.589 | 0.2321127 | 0.006347125 | 0.2321995 | 1.566363 | 128.9423
51 | 10 | 0.2329471 | 0.006956586 | 0.2330509 | 1.710537 | 132.0483
52 | 7.9433 | 0.2337259 | 0.007591119 | 0.2338492 | 1.860239 | 135.1794
53 | 6.3096 | 0.2347488 | 0.008437921 | 0.2349004 | 2.05858 | 138.2354
54 | 5.0119 | 0.2359538 | 0.009156942 | 0.2361314 | 2.222431 | 141.2065
55 | 3.9811 | 0.2373599 | 0.01009456 | 0.2375744 | 2.435237 | 144.2426
56 | 3.1623 | 0.2387729 | 0.01104731 | 0.2390283 | 2.649016 | 147.0686
57 | 2.5119 | 0.2407224 | 0.01188126 | 0.2410154 | 2.825638 | 149.8797
58 | 1.9953 | 0.242689 | 0.01258153 | 0.2430149 | 2.967683 | 153.2107
59 | 1.5849 | 0.244848 | 0.01317782 | 0.2452023 | 3.08071 | 156.6368
60 | 1.2589 | 0.2473857 | 0.01355532 | 0.2477568 | 3.136344 | 160.1478
61 | 1 | 0.2498206 | 0.01366382 | 0.250194 | 3.130645 | 164.0339
62 | 0.79433 | 0.2519945 | 0.01356527 | 0.2523594 | 3.081349 | 167.94
63 | 0.63096 | 0.2543426 | 0.01334022 | 0.2546922 | 3.002401 | 171.7611
64 | 0.50119 | 0.2562495 | 0.01303677 | 0.2565809 | 2.912429 | 175.8921
65 | 0.39811 | 0.2582995 | 0.01242174 | 0.258598 | 2.753259 | 180.8232
66 | 0.31623 | 0.2600234 | 0.0119916 | 0.2602998 | 2.64046 | 186.2943
67 | 0.25119 | 0.261632 | 0.01158413 | 0.2618883 | 2.535196 | 192.3754
68 | 0.19953 | 0.2630506 | 0.0113394 | 0.2632949 | 2.468338 | 198.9516
69 | 0.15849 | 0.2643354 | 0.01092081 | 0.2645609 | 2.365784 | 206.7377
70 | 0.12589 | 0.2654084 | 0.01118733 | 0.265644 | 2.413667 | 215.9589
71 | 0.1 | 0.2666122 | 0.01098467 | 0.2668384 | 2.359306 | 226.5101
72 | 0.079433 | 0.2678849 | 0.01105102 | 0.2681127 | 2.362276 | 239.3413
73 | 0.063096 | 0.2694791 | 0.01214203 | 0.2697525 | 2.579855 | 254.6476
74 | 0.050119 | 0.2700631 | 0.01345735 | 0.2703982 | 2.852712 | 273.2189
75 | 0.039811 | 0.2706353 | 0.01421658 | 0.2710085 | 3.007006 | 296.0354
76 | 0.031623 | 0.2714899 | 0.01537259 | 0.2719247 | 3.240803 | 324.0619
77 | 0.025119 | 0.2726549 | 0.01678126 | 0.2731709 | 3.521976 | 358.4985
78 | 0.019953 | 0.2741993 | 0.01873357 | 0.2748385 | 3.908431 | 401.2003
79 | 0.015849 | 0.2757742 | 0.0211152 | 0.2765813 | 4.378423 | 453.9223
80 | 0.012589 | 0.2777517 | 0.02406584 | 0.2787924 | 4.952033 | 519.9995
81 | 0.01 | 0.279963 | 0.02755703 | 0.281316 | 5.62157 | 602.347