## Sheet1
Index | Frequency (Hz) | Z' (Ω) | -Z'' (Ω) | Z (Ω) | -Phase (°) | Time (s)
1 | 1000000 | 1.832409 | -4.146661 | 4.533489 | -66.15937 | 12.11411
2 | 794330 | 1.321948 | -3.45304 | 3.697436 | -69.05135 | 14.45516
3 | 630960 | 0.9927931 | -2.800838 | 2.971587 | -70.48247 | 16.7512
4 | 501190 | 0.765622 | -2.284777 | 2.409644 | -71.47415 | 20.87327
5 | 398110 | 0.609751 | -1.85858 | 1.956046 | -71.8367 | 23.06932
6 | 316230 | 0.6297569 | -1.392977 | 1.528718 | -65.67255 | 28.03741
7 | 251190 | 0.505588 | -1.143691 | 1.250459 | -66.15136 | 29.68344
8 | 199530 | 0.4253261 | -0.9350185 | 1.027211 | -65.53991 | 31.42447
9 | 158490 | 0.3655304 | -0.7619318 | 0.8450755 | -64.37103 | 33.2705
10 | 125890 | 0.3228053 | -0.6195857 | 0.6986341 | -62.4804 | 34.91653
11 | 100000 | 0.2918815 | -0.5027251 | 0.5813151 | -59.86061 | 39.05961
12 | 79433 | 0.2699234 | -0.4080491 | 0.4892471 | -56.51547 | 40.55564
13 | 63096 | 0.2536335 | -0.3305847 | 0.4166728 | -52.5036 | 42.24167
14 | 50119 | 0.2415916 | -0.2678871 | 0.3607354 | -47.95457 | 43.9277
15 | 39811 | 0.2324107 | -0.2168226 | 0.3178471 | -43.01268 | 45.51873
16 | 31623 | 0.2253174 | -0.175365 | 0.2855185 | -37.89369 | 47.33476
17 | 25119 | 0.2197764 | -0.1414934 | 0.2613848 | -32.77368 | 49.2658
18 | 19953 | 0.2156762 | -0.1141333 | 0.2440136 | -27.88726 | 51.33184
19 | 15849 | 0.2126476 | -0.09194465 | 0.2316739 | -23.38271 | 53.28287
20 | 12589 | 0.2102763 | -0.07388069 | 0.2228777 | -19.35896 | 55.36391
21 | 10000 | 0.2085161 | -0.05923299 | 0.216766 | -15.85821 | 58.80098
22 | 7943.3 | 0.2071992 | -0.04733281 | 0.2125369 | -12.8679 | 60.63701
23 | 6309.6 | 0.2061685 | -0.0375861 | 0.2095666 | -10.33199 | 62.54305
24 | 5011.9 | 0.2054435 | -0.02963156 | 0.2075694 | -8.207294 | 64.40908
25 | 3981.1 | 0.2050696 | -0.02312586 | 0.2063694 | -6.434107 | 66.28511
26 | 3162.3 | 0.2048635 | -0.01780902 | 0.2056361 | -4.968298 | 67.92615
27 | 2511.9 | 0.2048711 | -0.01347954 | 0.2053141 | -3.764362 | 69.63218
28 | 1995.3 | 0.2049667 | -0.009914258 | 0.2052063 | -2.769244 | 71.30321
29 | 1584.9 | 0.2051564 | -0.007052775 | 0.2052776 | -1.968913 | 72.91924
30 | 1258.9 | 0.205697 | -0.004701046 | 0.2057507 | -1.309223 | 74.50026
31 | 1000 | 0.2061952 | -0.002772336 | 0.2062138 | -0.770307 | 76.0913
32 | 794.33 | 0.2066951 | -0.001195936 | 0.2066986 | -0.3315091 | 77.77733
33 | 630.96 | 0.2073028 | 9.150562e-05 | 0.2073029 | 0.02529095 | 79.36336
34 | 501.19 | 0.2079089 | 0.001165979 | 0.2079122 | 0.3213186 | 80.96439
35 | 398.11 | 0.2085251 | 0.00201884 | 0.2085349 | 0.5546928 | 82.53541
36 | 316.23 | 0.2093038 | 0.002719778 | 0.2093215 | 0.7444824 | 84.12645
37 | 251.19 | 0.2099281 | 0.003202034 | 0.2099526 | 0.8738649 | 86.16748
38 | 199.53 | 0.2107004 | 0.003641271 | 0.2107318 | 0.9900726 | 88.08352
39 | 158.49 | 0.2113689 | 0.004024885 | 0.2114072 | 1.090894 | 90.23956
40 | 125.89 | 0.2120801 | 0.004278758 | 0.2121232 | 1.155797 | 92.3956
41 | 100 | 0.2127516 | 0.00444838 | 0.2127981 | 1.197811 | 94.49164
42 | 79.433 | 0.2136037 | 0.004555987 | 0.2136523 | 1.221885 | 96.51268
43 | 63.096 | 0.2142815 | 0.004689028 | 0.2143328 | 1.253578 | 98.68871
44 | 50.119 | 0.2149998 | 0.004767543 | 0.2150527 | 1.270305 | 100.7248
45 | 39.811 | 0.2155763 | 0.004913463 | 0.2156323 | 1.305672 | 110.0909
46 | 31.623 | 0.2163136 | 0.005053685 | 0.2163726 | 1.338345 | 111.997
47 | 25.119 | 0.2167031 | 0.005254514 | 0.2167668 | 1.389009 | 113.843
48 | 19.953 | 0.2173581 | 0.005537447 | 0.2174286 | 1.45936 | 117.2401
49 | 15.849 | 0.2180108 | 0.005919966 | 0.2180912 | 1.555454 | 119.3611
50 | 12.589 | 0.2186391 | 0.00623956 | 0.2187281 | 1.634673 | 121.6021
51 | 10 | 0.219456 | 0.006776644 | 0.2195606 | 1.768691 | 124.5682
52 | 7.9433 | 0.2201854 | 0.00744011 | 0.2203111 | 1.9353 | 127.5992
53 | 6.3096 | 0.2211734 | 0.008141931 | 0.2213232 | 2.108245 | 130.6253
54 | 5.0119 | 0.222321 | 0.00893404 | 0.2225005 | 2.301211 | 133.6614
55 | 3.9811 | 0.2237041 | 0.009742739 | 0.2239162 | 2.493764 | 136.7124
56 | 3.1623 | 0.2250539 | 0.01037468 | 0.2252929 | 2.63939 | 139.7435
57 | 2.5119 | 0.2266832 | 0.0111546 | 0.2269575 | 2.817131 | 142.7395
58 | 1.9953 | 0.2286819 | 0.01151878 | 0.2289718 | 2.883569 | 145.7556
59 | 1.5849 | 0.2306507 | 0.01187935 | 0.2309564 | 2.948337 | 148.9766
60 | 1.2589 | 0.232606 | 0.01194883 | 0.2329127 | 2.940664 | 152.1777
61 | 1 | 0.2349888 | 0.01171853 | 0.2352808 | 2.854888 | 155.7538
62 | 0.79433 | 0.2369843 | 0.01147885 | 0.2372621 | 2.773078 | 159.2148
63 | 0.63096 | 0.2387128 | 0.01096508 | 0.2389645 | 2.629987 | 163.4659
64 | 0.50119 | 0.2402646 | 0.01048178 | 0.2404932 | 2.498001 | 167.987
65 | 0.39811 | 0.2416872 | 0.009955602 | 0.2418922 | 2.358799 | 172.8781
66 | 0.31623 | 0.2429118 | 0.009354314 | 0.2430918 | 2.205319 | 178.3242
67 | 0.25119 | 0.2443241 | 0.009125541 | 0.2444945 | 2.139011 | 184.0253
68 | 0.19953 | 0.2454971 | 0.008573674 | 0.2456468 | 2.000169 | 190.5514
69 | 0.15849 | 0.2464185 | 0.008526083 | 0.246566 | 1.981644 | 198.2026
70 | 0.12589 | 0.2472632 | 0.00834088 | 0.2474039 | 1.932014 | 207.4487
71 | 0.1 | 0.2479511 | 0.008184552 | 0.2480861 | 1.890575 | 217.9149
72 | 0.079433 | 0.2488334 | 0.008741445 | 0.2489869 | 2.011957 | 230.4812
73 | 0.063096 | 0.2492885 | 0.00900728 | 0.2494512 | 2.069308 | 246.0024
74 | 0.050119 | 0.2499523 | 0.009543021 | 0.2501344 | 2.186455 | 264.3188
75 | 0.039811 | 0.2508752 | 0.01035809 | 0.2510889 | 2.364275 | 287.1052
76 | 0.031623 | 0.2514301 | 0.01132612 | 0.251685 | 2.579248 | 315.1817
77 | 0.025119 | 0.2524667 | 0.01237283 | 0.2527697 | 2.805692 | 349.6884
78 | 0.019953 | 0.2539749 | 0.01389916 | 0.2543549 | 3.132475 | 392.6352
79 | 0.015849 | 0.2555239 | 0.01592528 | 0.2560197 | 3.566291 | 445.2821
80 | 0.012589 | 0.2570682 | 0.01855506 | 0.257737 | 4.128422 | 511.2344
81 | 0.01 | 0.2590598 | 0.02160628 | 0.2599592 | 4.767587 | 593.2919