## Sheet1
Index | Frequency (Hz) | Z' (Ω) | -Z'' (Ω) | Z (Ω) | -Phase (°) | Time (s)
1 | 1000000 | 1.860227 | -4.183597 | 4.57853 | -66.02778 | 16.21319
2 | 794330 | 1.347122 | -3.482774 | 3.734227 | -68.85375 | 18.06922
3 | 630960 | 1.016537 | -2.826238 | 3.003492 | -70.21743 | 20.00526
4 | 501190 | 0.7889326 | -2.303445 | 2.434805 | -71.09361 | 22.0363
5 | 398110 | 0.6303882 | -1.87304 | 1.976276 | -71.39888 | 24.40234
6 | 316230 | 0.6507029 | -1.404571 | 1.547977 | -65.14288 | 29.87045
7 | 251190 | 0.5256752 | -1.152285 | 1.266529 | -65.47741 | 31.88148
8 | 199530 | 0.444609 | -0.9428583 | 1.042429 | -64.75357 | 34.04252
9 | 158490 | 0.3845187 | -0.769276 | 0.8600233 | -63.44206 | 36.03355
10 | 125890 | 0.3411188 | -0.626166 | 0.7130539 | -61.41961 | 38.04959
11 | 100000 | 0.3099963 | -0.5095569 | 0.5964445 | -58.68516 | 42.94769
12 | 79433 | 0.28671 | -0.4138176 | 0.5034358 | -55.28418 | 44.57371
13 | 63096 | 0.2696912 | -0.3363697 | 0.4311356 | -51.27841 | 46.30974
14 | 50119 | 0.2566102 | -0.2730599 | 0.3747139 | -46.77883 | 47.99578
15 | 39811 | 0.2465637 | -0.2213844 | 0.3313679 | -41.92 | 49.93681
16 | 31623 | 0.2388627 | -0.1792635 | 0.2986482 | -36.88777 | 51.93785
17 | 25119 | 0.2330269 | -0.1449393 | 0.2744247 | -31.88101 | 54.02389
18 | 19953 | 0.2286032 | -0.1170117 | 0.2568096 | -27.10586 | 55.99992
19 | 15849 | 0.2252036 | -0.09430073 | 0.2441502 | -22.72079 | 57.98596
20 | 12589 | 0.2226274 | -0.07585872 | 0.2351967 | -18.81618 | 60.147
21 | 10000 | 0.2206219 | -0.06084505 | 0.2288583 | -15.41826 | 63.73407
22 | 7943.3 | 0.2192092 | -0.04862837 | 0.2245381 | -12.50769 | 65.7051
23 | 6309.6 | 0.2180077 | -0.03860783 | 0.2213999 | -10.04261 | 67.60114
24 | 5011.9 | 0.2172941 | -0.03046968 | 0.21942 | -7.982155 | 69.34217
25 | 3981.1 | 0.2169633 | -0.02380998 | 0.2182659 | -6.26269 | 70.9732
26 | 3162.3 | 0.2168058 | -0.01835749 | 0.2175816 | -4.839832 | 72.63423
27 | 2511.9 | 0.2167055 | -0.01392025 | 0.2171521 | -3.675392 | 74.22026
28 | 1995.3 | 0.2169185 | -0.01029475 | 0.2171626 | -2.717165 | 76.0363
29 | 1584.9 | 0.2171371 | -0.007346717 | 0.2172613 | -1.937833 | 78.00234
30 | 1258.9 | 0.2175495 | -0.004919251 | 0.2176051 | -1.295357 | 80.02837
31 | 1000 | 0.2181158 | -0.002982306 | 0.2181362 | -0.7833587 | 82.14941
32 | 794.33 | 0.2185607 | -0.00136579 | 0.218565 | -0.3580378 | 84.23545
33 | 630.96 | 0.2190507 | -3.289213e-05 | 0.2190507 | -0.008603398 | 86.19648
34 | 501.19 | 0.2196999 | 0.001030622 | 0.2197023 | 0.2687751 | 88.18252
35 | 398.11 | 0.220392 | 0.001917691 | 0.2204004 | 0.4985336 | 90.22356
36 | 316.23 | 0.2210447 | 0.002626771 | 0.2210603 | 0.680839 | 92.1846
37 | 251.19 | 0.2218898 | 0.003138752 | 0.221912 | 0.8104257 | 94.16563
38 | 199.53 | 0.2223585 | 0.003626131 | 0.2223881 | 0.9342731 | 95.94166
39 | 158.49 | 0.2232095 | 0.003941547 | 0.2232443 | 1.011653 | 97.6427
40 | 125.89 | 0.2239002 | 0.004204171 | 0.2239396 | 1.075716 | 99.42873
41 | 100 | 0.2244537 | 0.004342478 | 0.2244957 | 1.108356 | 101.0698
42 | 79.433 | 0.2252393 | 0.004552129 | 0.2252852 | 1.157801 | 103.0508
43 | 63.096 | 0.2259286 | 0.004640078 | 0.2259763 | 1.176564 | 105.2568
44 | 50.119 | 0.2266968 | 0.004789112 | 0.2267473 | 1.21023 | 107.3329
45 | 39.811 | 0.2271588 | 0.004904493 | 0.2272118 | 1.236858 | 117.1091
46 | 31.623 | 0.2278367 | 0.005118315 | 0.2278941 | 1.286924 | 119.4701
47 | 25.119 | 0.2285485 | 0.005271497 | 0.2286093 | 1.321299 | 121.6011
48 | 19.953 | 0.2290262 | 0.005560199 | 0.2290937 | 1.390729 | 125.0882
49 | 15.849 | 0.2297507 | 0.005930231 | 0.2298273 | 1.478567 | 127.2042
50 | 12.589 | 0.2303262 | 0.006311657 | 0.2304127 | 1.56969 | 129.7153
51 | 10 | 0.2309851 | 0.006890794 | 0.2310879 | 1.708752 | 132.7563
52 | 7.9433 | 0.231953 | 0.007546701 | 0.2320757 | 1.863488 | 135.8874
53 | 6.3096 | 0.2329491 | 0.00827884 | 0.2330962 | 2.035393 | 139.0385
54 | 5.0119 | 0.2341612 | 0.009011594 | 0.2343346 | 2.203916 | 142.3245
55 | 3.9811 | 0.2355529 | 0.009811999 | 0.2357572 | 2.385287 | 145.4556
56 | 3.1623 | 0.2370917 | 0.01070884 | 0.2373334 | 2.586149 | 148.4916
57 | 2.5119 | 0.2388997 | 0.01146064 | 0.2391745 | 2.74652 | 151.4677
58 | 1.9953 | 0.2408451 | 0.01206883 | 0.2411473 | 2.868712 | 154.4187
59 | 1.5849 | 0.242869 | 0.01255322 | 0.2431932 | 2.958824 | 157.4898
60 | 1.2589 | 0.245363 | 0.01280702 | 0.245697 | 2.987912 | 160.6709
61 | 1 | 0.2475334 | 0.01274083 | 0.247861 | 2.946479 | 164.2019
62 | 0.79433 | 0.2495776 | 0.0125996 | 0.2498954 | 2.89005 | 167.913
63 | 0.63096 | 0.251744 | 0.01209427 | 0.2520343 | 2.750487 | 172.1041
64 | 0.50119 | 0.2535403 | 0.01181865 | 0.2538156 | 2.668881 | 176.6402
65 | 0.39811 | 0.2553468 | 0.01137111 | 0.2555998 | 2.549813 | 181.4962
66 | 0.31623 | 0.2568235 | 0.0108322 | 0.2570519 | 2.415167 | 186.6173
67 | 0.25119 | 0.2581432 | 0.01048236 | 0.2583559 | 2.325319 | 192.5185
68 | 0.19953 | 0.2594836 | 0.01003182 | 0.2596774 | 2.213993 | 199.0846
69 | 0.15849 | 0.2604961 | 0.00980714 | 0.2606806 | 2.15605 | 207.0357
70 | 0.12589 | 0.2619393 | 0.009825323 | 0.2621235 | 2.148153 | 216.2069
71 | 0.1 | 0.2625683 | 0.01008793 | 0.262762 | 2.200234 | 226.7531
72 | 0.079433 | 0.2635019 | 0.01002595 | 0.2636925 | 2.178989 | 239.2143
73 | 0.063096 | 0.2646216 | 0.01034217 | 0.2648236 | 2.238144 | 254.6306
74 | 0.050119 | 0.2658068 | 0.01095907 | 0.2660326 | 2.360936 | 272.9619
75 | 0.039811 | 0.2674725 | 0.01228459 | 0.2677545 | 2.629657 | 295.5934
76 | 0.031623 | 0.2683658 | 0.01414315 | 0.2687382 | 3.016754 | 323.2649
77 | 0.025119 | 0.2691589 | 0.01617576 | 0.2696445 | 3.439192 | 357.7915
78 | 0.019953 | 0.2698717 | 0.01824334 | 0.2704876 | 3.867313 | 400.4583
79 | 0.015849 | 0.2708455 | 0.02055516 | 0.2716243 | 4.340004 | 453.3053
80 | 0.012589 | 0.2723374 | 0.02325443 | 0.2733284 | 4.88055 | 519.3225
81 | 0.01 | 0.2738352 | 0.02658606 | 0.2751228 | 5.545342 | 601.65