## Sheet1
Index | Frequency (Hz) | Z' (Ω) | -Z'' (Ω) | Z (Ω) | -Phase (°) | Time (s)
1 | 1000000 | 1.869568 | -4.18489 | 4.583513 | -65.92766 | 12.74113
2 | 794330 | 1.35684 | -3.486294 | 3.741023 | -68.73438 | 15.01216
3 | 630960 | 1.025908 | -2.829263 | 3.009521 | -70.06905 | 17.45821
4 | 501190 | 0.7980889 | -2.307378 | 2.441503 | -70.92023 | 19.99426
5 | 398110 | 0.6394158 | -1.875698 | 1.98169 | -71.17602 | 23.24532
6 | 316230 | 0.6578543 | -1.402531 | 1.54915 | -64.87117 | 28.23841
7 | 251190 | 0.5328324 | -1.150486 | 1.267884 | -65.14942 | 29.88944
8 | 199530 | 0.451225 | -0.9415942 | 1.044128 | -64.39561 | 33.0665
9 | 158490 | 0.3905931 | -0.768365 | 0.8619442 | -63.0538 | 34.73253
10 | 125890 | 0.3471282 | -0.6253005 | 0.7151914 | -60.96367 | 36.71357
11 | 100000 | 0.3159812 | -0.5082037 | 0.5984272 | -58.12827 | 41.81166
12 | 79433 | 0.2931188 | -0.4131113 | 0.5065369 | -54.6428 | 43.7477
13 | 63096 | 0.2760289 | -0.3354322 | 0.4344039 | -50.54885 | 45.90374
14 | 50119 | 0.2631401 | -0.2723027 | 0.3786706 | -45.98036 | 47.99478
15 | 39811 | 0.2532284 | -0.2208878 | 0.3360299 | -41.09777 | 49.90081
16 | 31623 | 0.2455397 | -0.1788504 | 0.3037717 | -36.06949 | 51.80685
17 | 25119 | 0.2396061 | -0.144624 | 0.2798699 | -31.11479 | 53.75788
18 | 19953 | 0.2350731 | -0.1167536 | 0.2624706 | -26.41218 | 55.48391
19 | 15849 | 0.2317687 | -0.09410162 | 0.2501437 | -22.0979 | 57.25995
20 | 12589 | 0.2292932 | -0.07570167 | 0.2414666 | -18.27076 | 59.03098
21 | 10000 | 0.2273123 | -0.06071226 | 0.2352804 | -14.95392 | 62.06304
22 | 7943.3 | 0.2258698 | -0.0485331 | 0.2310252 | -12.12687 | 64.00407
23 | 6309.6 | 0.2248692 | -0.03855935 | 0.2281512 | -9.730138 | 66.08011
24 | 5011.9 | 0.2242272 | -0.03040133 | 0.2262787 | -7.721235 | 68.16615
25 | 3981.1 | 0.2237635 | -0.02375474 | 0.2250209 | -6.059824 | 70.12718
26 | 3162.3 | 0.2236747 | -0.01830759 | 0.2244227 | -4.679181 | 72.18322
27 | 2511.9 | 0.2237198 | -0.01387746 | 0.2241498 | -3.54954 | 74.18426
28 | 1995.3 | 0.2238424 | -0.01025432 | 0.2240772 | -2.622912 | 76.1603
29 | 1584.9 | 0.2242754 | -0.007326473 | 0.224395 | -1.871033 | 78.22634
30 | 1258.9 | 0.2244181 | -0.004915661 | 0.2244719 | -1.254808 | 80.12237
31 | 1000 | 0.2248766 | -0.002955921 | 0.2248961 | -0.7530888 | 81.8434
32 | 794.33 | 0.2252241 | -0.001355757 | 0.2252282 | -0.3448929 | 83.71944
33 | 630.96 | 0.225688 | -5.004765e-05 | 0.225688 | -0.01270568 | 85.46547
34 | 501.19 | 0.2262533 | 0.001057435 | 0.2262558 | 0.2677802 | 87.2415
35 | 398.11 | 0.2269504 | 0.001885935 | 0.2269583 | 0.476111 | 88.81753
36 | 316.23 | 0.227606 | 0.002620308 | 0.2276211 | 0.6595871 | 90.72857
37 | 251.19 | 0.2282228 | 0.003168579 | 0.2282448 | 0.7954268 | 92.88461
38 | 199.53 | 0.2289827 | 0.003642364 | 0.2290117 | 0.9113111 | 94.83564
39 | 158.49 | 0.229461 | 0.003917981 | 0.2294944 | 0.9782142 | 96.92668
40 | 125.89 | 0.2300686 | 0.004192622 | 0.2301068 | 1.044006 | 99.25273
41 | 100 | 0.2307276 | 0.004390947 | 0.2307694 | 1.090257 | 101.2288
42 | 79.433 | 0.2314945 | 0.004497113 | 0.2315382 | 1.112913 | 103.3448
43 | 63.096 | 0.2321143 | 0.004626906 | 0.2321604 | 1.141968 | 105.4208
44 | 50.119 | 0.2329395 | 0.004750619 | 0.2329879 | 1.168341 | 107.3969
45 | 39.811 | 0.2335162 | 0.00487487 | 0.233567 | 1.19593 | 116.9531
46 | 31.623 | 0.2340161 | 0.00502643 | 0.23407 | 1.230467 | 119.2841
47 | 25.119 | 0.2347674 | 0.005193925 | 0.2348248 | 1.267388 | 121.6851
48 | 19.953 | 0.2354855 | 0.005498896 | 0.2355497 | 1.337689 | 125.8822
49 | 15.849 | 0.2359586 | 0.005881272 | 0.2360319 | 1.427803 | 128.5533
50 | 12.589 | 0.2366869 | 0.006299842 | 0.2367707 | 1.524669 | 131.1943
51 | 10 | 0.2374654 | 0.006753804 | 0.2375615 | 1.629122 | 134.2304
52 | 7.9433 | 0.238053 | 0.007436929 | 0.2381691 | 1.789375 | 137.0864
53 | 6.3096 | 0.2392206 | 0.008120173 | 0.2393584 | 1.944118 | 139.9075
54 | 5.0119 | 0.2404737 | 0.008924447 | 0.2406392 | 2.125383 | 142.5835
55 | 3.9811 | 0.2417533 | 0.009722558 | 0.2419487 | 2.303015 | 145.2896
56 | 3.1623 | 0.2433215 | 0.01052422 | 0.243549 | 2.476631 | 148.4156
57 | 2.5119 | 0.2450994 | 0.01113945 | 0.2453525 | 2.602228 | 151.5117
58 | 1.9953 | 0.2470787 | 0.01164527 | 0.247353 | 2.698457 | 154.9378
59 | 1.5849 | 0.2491861 | 0.01204636 | 0.2494771 | 2.767684 | 158.3638
60 | 1.2589 | 0.251233 | 0.01215562 | 0.2515269 | 2.77003 | 161.8049
61 | 1 | 0.253399 | 0.01207673 | 0.2536866 | 2.728593 | 165.656
62 | 0.79433 | 0.2553025 | 0.01167501 | 0.2555693 | 2.618317 | 169.267
63 | 0.63096 | 0.2571807 | 0.01129734 | 0.2574287 | 2.515251 | 173.3581
64 | 0.50119 | 0.2589794 | 0.01083501 | 0.2592059 | 2.395707 | 177.8892
65 | 0.39811 | 0.2604372 | 0.01040066 | 0.2606448 | 2.286914 | 182.9203
66 | 0.31623 | 0.2617198 | 0.009904131 | 0.2619071 | 2.167181 | 188.3464
67 | 0.25119 | 0.2631042 | 0.009558754 | 0.2632777 | 2.08068 | 194.1775
68 | 0.19953 | 0.2642672 | 0.009000748 | 0.2644205 | 1.950698 | 201.0986
69 | 0.15849 | 0.2649861 | 0.008859863 | 0.2651342 | 1.914982 | 209.0698
70 | 0.12589 | 0.2658313 | 0.00871699 | 0.2659742 | 1.878138 | 218.1409
71 | 0.1 | 0.2667249 | 0.009064079 | 0.2668789 | 1.946326 | 228.9021
72 | 0.079433 | 0.2673727 | 0.009100698 | 0.2675276 | 1.949452 | 241.7734
73 | 0.063096 | 0.2682805 | 0.009576951 | 0.2684513 | 2.04445 | 256.8196
74 | 0.050119 | 0.2691299 | 0.01006293 | 0.2693179 | 2.141327 | 275.566
75 | 0.039811 | 0.2701943 | 0.01087877 | 0.2704133 | 2.305641 | 298.0174
76 | 0.031623 | 0.2710987 | 0.01228654 | 0.271377 | 2.594942 | 325.8589
77 | 0.025119 | 0.2720468 | 0.01406441 | 0.2724101 | 2.959471 | 359.9706
78 | 0.019953 | 0.273027 | 0.01606374 | 0.2734991 | 3.367157 | 402.3373
79 | 0.015849 | 0.2738906 | 0.01828397 | 0.2745002 | 3.819198 | 455.2293
80 | 0.012589 | 0.274835 | 0.02106166 | 0.2756408 | 4.382231 | 521.2865
81 | 0.01 | 0.2763006 | 0.02420652 | 0.277359 | 5.006863 | 603.3741