## Sheet1
Index | Frequency (Hz) | Z' (Ω) | -Z'' (Ω) | Z (Ω) | -Phase (°) | Time (s)
1 | 1000000 | 1.892554 | -4.21829 | 4.623389 | -65.8364 | 15.47617
2 | 794330 | 1.380496 | -3.513137 | 3.774639 | -68.54753 | 17.29221
3 | 630960 | 1.046775 | -2.848481 | 3.03473 | -69.82236 | 19.68325
4 | 501190 | 0.8172445 | -2.323387 | 2.462928 | -70.62083 | 23.34432
5 | 398110 | 0.6577938 | -1.889687 | 2.000902 | -70.80716 | 27.4264
6 | 316230 | 0.6773953 | -1.41518 | 1.568948 | -64.42126 | 32.33949
7 | 251190 | 0.5511802 | -1.160337 | 1.284594 | -64.59147 | 34.32552
8 | 199530 | 0.4705904 | -0.9506359 | 1.060737 | -63.66335 | 36.24156
9 | 158490 | 0.4096944 | -0.7759586 | 0.8774744 | -62.16662 | 38.15759
10 | 125890 | 0.366104 | -0.632334 | 0.7306699 | -59.93034 | 39.78862
11 | 100000 | 0.3345612 | -0.5151249 | 0.6142352 | -56.99725 | 44.10671
12 | 79433 | 0.3110012 | -0.4195645 | 0.5222606 | -53.45239 | 45.63273
13 | 63096 | 0.2932014 | -0.3418369 | 0.4503549 | -49.37955 | 47.65877
14 | 50119 | 0.2793691 | -0.2784221 | 0.3944185 | -44.90273 | 49.78481
15 | 39811 | 0.2684041 | -0.2264016 | 0.3511388 | -40.14797 | 51.85585
16 | 31623 | 0.2599155 | -0.183823 | 0.3183504 | -35.26954 | 54.03689
17 | 25119 | 0.2533805 | -0.1489427 | 0.2939143 | -30.44797 | 56.16793
18 | 19953 | 0.248454 | -0.1203889 | 0.276085 | -25.8526 | 58.25897
19 | 15849 | 0.2447975 | -0.09711374 | 0.263357 | -21.63875 | 60.24
20 | 12589 | 0.2419136 | -0.07811078 | 0.2542115 | -17.8946 | 62.23104
21 | 10000 | 0.239776 | -0.06274056 | 0.2478486 | -14.66344 | 65.5531
22 | 7943.3 | 0.2382767 | -0.05014499 | 0.243496 | -11.88439 | 67.10913
23 | 6309.6 | 0.2370904 | -0.03983933 | 0.2404143 | -9.538551 | 68.89016
24 | 5011.9 | 0.2364079 | -0.03144936 | 0.2384906 | -7.577569 | 70.55119
25 | 3981.1 | 0.2359126 | -0.02458637 | 0.2371903 | -5.94978 | 72.17222
26 | 3162.3 | 0.2355752 | -0.01896786 | 0.2363376 | -4.603367 | 74.16826
27 | 2511.9 | 0.2357633 | -0.01440107 | 0.2362027 | -3.49544 | 76.2243
28 | 1995.3 | 0.2359299 | -0.01070229 | 0.2361725 | -2.597279 | 78.12533
29 | 1584.9 | 0.2362715 | -0.00767421 | 0.2363961 | -1.86034 | 80.17637
30 | 1258.9 | 0.2366587 | -0.005212365 | 0.2367161 | -1.261725 | 82.25741
31 | 1000 | 0.2371574 | -0.003198599 | 0.2371789 | -0.7727153 | 84.27345
32 | 794.33 | 0.2376521 | -0.001560523 | 0.2376572 | -0.3762227 | 86.38949
33 | 630.96 | 0.2383377 | -0.0001968004 | 0.2383378 | -0.04731031 | 88.37552
34 | 501.19 | 0.2389245 | 0.0008598204 | 0.238926 | 0.2061901 | 90.30656
35 | 398.11 | 0.2395166 | 0.001751626 | 0.239523 | 0.4190065 | 92.16759
36 | 316.23 | 0.240092 | 0.002468815 | 0.2401047 | 0.5891395 | 93.80362
37 | 251.19 | 0.2407634 | 0.003021213 | 0.2407824 | 0.7189366 | 95.47966
38 | 199.53 | 0.2414847 | 0.003494244 | 0.24151 | 0.8290026 | 97.14568
39 | 158.49 | 0.2423656 | 0.003826711 | 0.2423958 | 0.9045681 | 98.86172
40 | 125.89 | 0.2430072 | 0.004058718 | 0.2430411 | 0.956868 | 100.9378
41 | 100 | 0.2436905 | 0.004260905 | 0.2437278 | 1.001709 | 102.9288
42 | 79.433 | 0.2444498 | 0.00437366 | 0.2444889 | 1.025019 | 105.0798
43 | 63.096 | 0.2451327 | 0.004543174 | 0.2451748 | 1.061771 | 107.1959
44 | 50.119 | 0.2459767 | 0.004613493 | 0.2460199 | 1.074503 | 109.5069
45 | 39.811 | 0.2464778 | 0.004755967 | 0.2465237 | 1.105426 | 119.1281
46 | 31.623 | 0.2471089 | 0.004888676 | 0.2471573 | 1.133362 | 121.0691
47 | 25.119 | 0.2477711 | 0.00507404 | 0.2478231 | 1.173181 | 123.0402
48 | 19.953 | 0.2484638 | 0.005374875 | 0.2485219 | 1.239254 | 126.6622
49 | 15.849 | 0.2492087 | 0.005726444 | 0.2492744 | 1.31634 | 129.2833
50 | 12.589 | 0.2497434 | 0.006149085 | 0.2498191 | 1.41043 | 132.0043
51 | 10 | 0.2504256 | 0.006681287 | 0.2505147 | 1.528273 | 135.0054
52 | 7.9433 | 0.2512955 | 0.00727739 | 0.2514009 | 1.658793 | 138.0064
53 | 6.3096 | 0.2523854 | 0.007959915 | 0.2525109 | 1.806437 | 140.9075
54 | 5.0119 | 0.2537627 | 0.008613334 | 0.2539089 | 1.944014 | 143.8686
55 | 3.9811 | 0.2550108 | 0.009378381 | 0.2551832 | 2.106183 | 146.7246
56 | 3.1623 | 0.2565943 | 0.01014647 | 0.2567949 | 2.264458 | 149.5257
57 | 2.5119 | 0.2585403 | 0.01069878 | 0.2587616 | 2.369632 | 152.4767
58 | 1.9953 | 0.2604905 | 0.01111388 | 0.2607275 | 2.443054 | 155.8878
59 | 1.5849 | 0.2622531 | 0.01127926 | 0.2624955 | 2.462721 | 159.3138
60 | 1.2589 | 0.264325 | 0.01135574 | 0.2645688 | 2.459987 | 162.8299
61 | 1 | 0.2664387 | 0.01126736 | 0.2666768 | 2.421523 | 166.801
62 | 0.79433 | 0.2683485 | 0.01084814 | 0.2685677 | 2.314954 | 170.727
63 | 0.63096 | 0.2699899 | 0.01040035 | 0.2701902 | 2.206015 | 174.6181
64 | 0.50119 | 0.2715723 | 0.01009282 | 0.2717598 | 2.128382 | 178.7592
65 | 0.39811 | 0.2729739 | 0.009459941 | 0.2731377 | 1.984798 | 183.6103
66 | 0.31623 | 0.2743693 | 0.009156542 | 0.2745221 | 1.911425 | 189.1414
67 | 0.25119 | 0.2756173 | 0.008672865 | 0.2757537 | 1.802335 | 195.2175
68 | 0.19953 | 0.2766711 | 0.008345982 | 0.276797 | 1.727844 | 201.7936
69 | 0.15849 | 0.2774883 | 0.008235505 | 0.2776105 | 1.699968 | 209.7248
70 | 0.12589 | 0.2784787 | 0.008149774 | 0.2785979 | 1.676302 | 218.9159
71 | 0.1 | 0.279531 | 0.008150157 | 0.2796498 | 1.670074 | 229.4971
72 | 0.079433 | 0.2801699 | 0.008566063 | 0.2803008 | 1.751246 | 242.5234
73 | 0.063096 | 0.2812685 | 0.008919446 | 0.2814099 | 1.816327 | 257.5947
74 | 0.050119 | 0.2822575 | 0.009595569 | 0.2824205 | 1.947066 | 276.261
75 | 0.039811 | 0.2833081 | 0.0102701 | 0.2834942 | 2.0761 | 299.0774
76 | 0.031623 | 0.2850791 | 0.01108657 | 0.2852946 | 2.22708 | 327.1089
77 | 0.025119 | 0.2867345 | 0.01261254 | 0.2870117 | 2.518636 | 361.3606
78 | 0.019953 | 0.2885202 | 0.0145031 | 0.2888845 | 2.877676 | 404.1974
79 | 0.015849 | 0.2899946 | 0.016909 | 0.2904871 | 3.337023 | 457.3944
80 | 0.012589 | 0.2918838 | 0.01985931 | 0.2925586 | 3.892315 | 523.1216
81 | 0.01 | 0.2939396 | 0.02312288 | 0.2948477 | 4.497935 | 605.1391