## Sheet1
Index | Frequency (Hz) | Z' (Ω) | -Z'' (Ω) | Z (Ω) | -Phase (°) | Time (s)
1 | 1000000 | 1.852281 | -4.150402 | 4.544974 | -65.94929 | 15.75718
2 | 794330 | 1.343074 | -3.460597 | 3.712086 | -68.78853 | 17.97322
3 | 630960 | 1.012425 | -2.80896 | 2.985843 | -70.17947 | 20.14426
4 | 501190 | 0.784763 | -2.291548 | 2.422199 | -71.09573 | 22.24029
5 | 398110 | 0.6268417 | -1.865072 | 1.967593 | -71.42275 | 24.20633
6 | 316230 | 0.6463904 | -1.400165 | 1.542168 | -65.21945 | 27.5634
7 | 251190 | 0.5206593 | -1.148518 | 1.261023 | -65.61372 | 29.64444
8 | 199530 | 0.4394289 | -0.9403978 | 1.038001 | -64.95427 | 31.89048
9 | 158490 | 0.3784784 | -0.7675816 | 0.8558197 | -63.75306 | 34.03151
10 | 125890 | 0.3348982 | -0.62511 | 0.7091681 | -61.82014 | 36.13255
11 | 100000 | 0.3035119 | -0.5086748 | 0.5923424 | -59.17666 | 41.13065
12 | 79433 | 0.2802257 | -0.4134371 | 0.4994563 | -55.87077 | 42.96168
13 | 63096 | 0.2629421 | -0.336005 | 0.426659 | -51.9549 | 44.93771
14 | 50119 | 0.2497004 | -0.272626 | 0.3696961 | -47.51318 | 46.82375
15 | 39811 | 0.2396986 | -0.2210307 | 0.3260521 | -42.67975 | 48.51978
16 | 31623 | 0.2319461 | -0.1788225 | 0.2928762 | -37.631 | 50.23582
17 | 25119 | 0.2262166 | -0.1444783 | 0.2684175 | -32.56525 | 51.86185
18 | 19953 | 0.2218381 | -0.1165347 | 0.2505842 | -27.71359 | 53.63288
19 | 15849 | 0.2185392 | -0.09385021 | 0.2378387 | -23.24078 | 55.67891
20 | 12589 | 0.2159583 | -0.07538393 | 0.2287372 | -19.24241 | 57.61495
21 | 10000 | 0.2140612 | -0.06044585 | 0.2224318 | -15.76843 | 61.24202
22 | 7943.3 | 0.2126276 | -0.04829346 | 0.218043 | -12.79632 | 63.20805
23 | 6309.6 | 0.2115955 | -0.03837237 | 0.2150468 | -10.27875 | 65.23409
24 | 5011.9 | 0.2108596 | -0.03026496 | 0.2130205 | -8.167954 | 67.24513
25 | 3981.1 | 0.2104743 | -0.0236258 | 0.2117961 | -6.404659 | 69.19117
26 | 3162.3 | 0.2102785 | -0.01824519 | 0.2110685 | -4.958952 | 71.2372
27 | 2511.9 | 0.2102584 | -0.01384587 | 0.2107138 | -3.767585 | 73.07824
28 | 1995.3 | 0.2104499 | -0.01026672 | 0.2107002 | -2.792937 | 74.69927
29 | 1584.9 | 0.2107452 | -0.007355677 | 0.2108735 | -1.998994 | 76.3703
30 | 1258.9 | 0.2110991 | -0.004977204 | 0.2111578 | -1.350645 | 78.07633
31 | 1000 | 0.2115926 | -0.003041348 | 0.2116145 | -0.82349 | 79.73236
32 | 794.33 | 0.2121253 | -0.001429143 | 0.2121301 | -0.3860108 | 81.7134
33 | 630.96 | 0.2126198 | -0.0001625923 | 0.2126199 | -0.04381458 | 83.72943
34 | 501.19 | 0.213289 | 0.0009037091 | 0.2132909 | 0.2427617 | 85.85547
35 | 398.11 | 0.2139677 | 0.001712442 | 0.2139746 | 0.4585439 | 87.86651
36 | 316.23 | 0.2145223 | 0.002415399 | 0.2145359 | 0.6450907 | 90.07255
37 | 251.19 | 0.2151958 | 0.003043521 | 0.2152174 | 0.8102818 | 92.09359
38 | 199.53 | 0.2158285 | 0.003401816 | 0.2158553 | 0.9030021 | 93.97963
39 | 158.49 | 0.2165078 | 0.003708848 | 0.2165395 | 0.9813992 | 95.98066
40 | 125.89 | 0.217027 | 0.003905454 | 0.2170622 | 1.03094 | 97.9217
41 | 100 | 0.2175837 | 0.004130212 | 0.2176229 | 1.087468 | 99.79273
42 | 79.433 | 0.2183193 | 0.004261166 | 0.2183609 | 1.118159 | 101.5538
43 | 63.096 | 0.2189707 | 0.004355008 | 0.219014 | 1.139379 | 103.3648
44 | 50.119 | 0.2195541 | 0.004484938 | 0.2195999 | 1.170246 | 105.1108
45 | 39.811 | 0.2200286 | 0.004655975 | 0.2200778 | 1.212242 | 114.977
46 | 31.623 | 0.2205512 | 0.004803645 | 0.2206035 | 1.247715 | 117.3431
47 | 25.119 | 0.2211428 | 0.004944258 | 0.2211981 | 1.280792 | 119.7241
48 | 19.953 | 0.2219515 | 0.005263652 | 0.2220139 | 1.358533 | 123.7612
49 | 15.849 | 0.2224126 | 0.005569791 | 0.2224824 | 1.434536 | 126.1722
50 | 12.589 | 0.2231814 | 0.006015346 | 0.2232624 | 1.543903 | 128.4383
51 | 10 | 0.2238819 | 0.006450923 | 0.2239748 | 1.650461 | 131.0293
52 | 7.9433 | 0.2246889 | 0.007115299 | 0.2248015 | 1.813799 | 133.7604
53 | 6.3096 | 0.225867 | 0.007667339 | 0.2259971 | 1.944231 | 136.8464
54 | 5.0119 | 0.2269877 | 0.008380701 | 0.2271423 | 2.114479 | 140.1225
55 | 3.9811 | 0.2284687 | 0.009155898 | 0.2286521 | 2.294904 | 143.3885
56 | 3.1623 | 0.2300521 | 0.009671178 | 0.2302553 | 2.407244 | 146.6046
57 | 2.5119 | 0.2315693 | 0.01026279 | 0.2317966 | 2.5376 | 149.7857
58 | 1.9953 | 0.2334248 | 0.01055028 | 0.2336631 | 2.58788 | 152.9817
59 | 1.5849 | 0.2353856 | 0.01077927 | 0.2356323 | 2.621977 | 156.2128
60 | 1.2589 | 0.2370786 | 0.01071336 | 0.2373205 | 2.587384 | 159.4638
61 | 1 | 0.2392399 | 0.01036882 | 0.2394644 | 2.481685 | 163.3199
62 | 0.79433 | 0.2405807 | 0.01007286 | 0.2407915 | 2.397513 | 167.296
63 | 0.63096 | 0.2424405 | 0.009544192 | 0.2426283 | 2.254407 | 171.5321
64 | 0.50119 | 0.2435015 | 0.009318193 | 0.2436798 | 2.191496 | 175.9781
65 | 0.39811 | 0.2448754 | 0.008498157 | 0.2450228 | 1.987595 | 180.5692
66 | 0.31623 | 0.2457703 | 0.008123062 | 0.2459045 | 1.893019 | 185.6803
67 | 0.25119 | 0.246695 | 0.008260643 | 0.2468333 | 1.917847 | 191.7964
68 | 0.19953 | 0.2486524 | 0.008410244 | 0.2487946 | 1.937193 | 198.7226
69 | 0.15849 | 0.2485997 | 0.007258032 | 0.2487057 | 1.672313 | 206.3987
70 | 0.12589 | 0.2507775 | 0.008019774 | 0.2509057 | 1.831674 | 215.6349
71 | 0.1 | 0.249906 | 0.008564547 | 0.2500527 | 1.962819 | 226.5161
72 | 0.079433 | 0.2505446 | 0.007256887 | 0.2506497 | 1.659077 | 239.1373
73 | 0.063096 | 0.2532737 | 0.007027882 | 0.2533712 | 1.589445 | 254.6886
74 | 0.050119 | 0.2553111 | 0.009608278 | 0.2554918 | 2.15523 | 273.57
75 | 0.039811 | 0.2553486 | 0.0124556 | 0.2556522 | 2.792605 | 296.4814
76 | 0.031623 | 0.2543064 | 0.01427534 | 0.2547067 | 3.212894 | 324.6329
77 | 0.025119 | 0.2539785 | 0.01530297 | 0.2544391 | 3.448076 | 359.1195
78 | 0.019953 | 0.254116 | 0.01608638 | 0.2546246 | 3.622178 | 401.9013
79 | 0.015849 | 0.2548865 | 0.01707836 | 0.255458 | 3.833305 | 454.7783
80 | 0.012589 | 0.2561741 | 0.01856554 | 0.256846 | 4.145114 | 520.7055
81 | 0.01 | 0.2578782 | 0.02071744 | 0.2587091 | 4.593167 | 602.888