## Sheet1
Index | Frequency (Hz) | Z' (Ω) | -Z'' (Ω) | Z (Ω) | -Phase (°) | Time (s)
1 | 1000000 | 1.854827 | -4.192454 | 4.584436 | -66.13443 | 62.54005
2 | 794330 | 1.349442 | -3.493337 | 3.744916 | -68.87894 | 64.93109
3 | 630960 | 1.020233 | -2.836341 | 3.014251 | -70.21632 | 67.31713
4 | 501190 | 0.7918193 | -2.316464 | 2.448057 | -71.12842 | 69.78818
5 | 398110 | 0.6319652 | -1.886929 | 1.989945 | -71.48341 | 71.97422
6 | 316230 | 0.6509126 | -1.416756 | 1.559129 | -65.32412 | 76.4173
7 | 251190 | 0.5232575 | -1.164117 | 1.27631 | -65.79663 | 78.02333
8 | 199530 | 0.4407014 | -0.9536953 | 1.050596 | -65.1984 | 79.77936
9 | 158490 | 0.3786658 | -0.778883 | 0.8660523 | -64.0726 | 81.4654
10 | 125890 | 0.3339802 | -0.6342284 | 0.7167904 | -62.22903 | 83.29143
11 | 100000 | 0.3018884 | -0.5160647 | 0.597879 | -59.67315 | 88.52453
12 | 79433 | 0.2782827 | -0.419562 | 0.5034615 | -56.4449 | 90.51556
13 | 63096 | 0.2606839 | -0.3408099 | 0.4290775 | -52.5878 | 92.87161
14 | 50119 | 0.2472688 | -0.2765844 | 0.3709997 | -48.20301 | 94.97764
15 | 39811 | 0.2370489 | -0.2242357 | 0.3263033 | -43.40889 | 96.96368
16 | 31623 | 0.2292815 | -0.1815151 | 0.2924341 | -38.36758 | 98.92472
17 | 25119 | 0.2234174 | -0.146736 | 0.2672953 | -33.2961 | 100.8808
18 | 19953 | 0.2189621 | -0.1183824 | 0.2489152 | -28.39797 | 102.5168
19 | 15849 | 0.2155938 | -0.09537519 | 0.235748 | -23.86382 | 104.2328
20 | 12589 | 0.2130066 | -0.07665437 | 0.2263796 | -19.7922 | 105.8938
21 | 10000 | 0.2110088 | -0.06147617 | 0.2197818 | -16.24317 | 109.0359
22 | 7943.3 | 0.2095071 | -0.04909802 | 0.2151833 | -13.18926 | 111.0369
23 | 6309.6 | 0.2085437 | -0.03904299 | 0.212167 | -10.60401 | 112.998
24 | 5011.9 | 0.2077104 | -0.03079293 | 0.2099805 | -8.432645 | 115.114
25 | 3981.1 | 0.2073658 | -0.02407423 | 0.2087586 | -6.622135 | 117.2651
26 | 3162.3 | 0.2071583 | -0.01861196 | 0.2079927 | -5.133907 | 119.3011
27 | 2511.9 | 0.2070722 | -0.01412475 | 0.2075534 | -3.902198 | 121.4221
28 | 1995.3 | 0.2072734 | -0.01049508 | 0.2075389 | -2.89864 | 123.3982
29 | 1584.9 | 0.2074492 | -0.007530926 | 0.2075858 | -2.079068 | 125.1592
30 | 1258.9 | 0.2079028 | -0.005134664 | 0.2079662 | -1.41477 | 126.9852
31 | 1000 | 0.2083897 | -0.00316918 | 0.2084138 | -0.8712842 | 128.6713
32 | 794.33 | 0.2088895 | -0.001571376 | 0.2088954 | -0.4310006 | 130.5073
33 | 630.96 | 0.2094547 | -0.0002697355 | 0.2094549 | -0.0737854 | 132.0933
34 | 501.19 | 0.2099736 | 0.0008074895 | 0.2099751 | 0.2203397 | 133.9194
35 | 398.11 | 0.2106267 | 0.001672478 | 0.2106333 | 0.4549466 | 135.7804
36 | 316.23 | 0.2111851 | 0.002362902 | 0.2111983 | 0.6410426 | 137.6614
37 | 251.19 | 0.211979 | 0.002889105 | 0.2119987 | 0.7808474 | 139.7475
38 | 199.53 | 0.2125169 | 0.003335896 | 0.2125431 | 0.8993027 | 141.8285
39 | 158.49 | 0.2132001 | 0.00370487 | 0.2132322 | 0.9955533 | 143.8945
40 | 125.89 | 0.2138843 | 0.00395775 | 0.2139209 | 1.060089 | 145.9806
41 | 100 | 0.2145175 | 0.004178269 | 0.2145582 | 1.115839 | 147.8916
42 | 79.433 | 0.2152149 | 0.004318682 | 0.2152583 | 1.14959 | 149.9377
43 | 63.096 | 0.2157348 | 0.004460606 | 0.2157809 | 1.184498 | 151.9987
44 | 50.119 | 0.2164574 | 0.004581923 | 0.2165059 | 1.212643 | 153.7047
45 | 39.811 | 0.2169592 | 0.004679625 | 0.2170097 | 1.235629 | 163.3459
46 | 31.623 | 0.2175348 | 0.004922524 | 0.2175905 | 1.296306 | 165.677
47 | 25.119 | 0.2182022 | 0.005141981 | 0.2182628 | 1.349937 | 167.923
48 | 19.953 | 0.2187461 | 0.005372956 | 0.218812 | 1.407046 | 172.0151
49 | 15.849 | 0.2194184 | 0.005807157 | 0.2194953 | 1.516044 | 174.5611
50 | 12.589 | 0.2198833 | 0.006289819 | 0.2199732 | 1.638514 | 177.1772
51 | 10 | 0.2208179 | 0.006778745 | 0.220922 | 1.758333 | 180.1032
52 | 7.9433 | 0.2215961 | 0.00734976 | 0.221718 | 1.899654 | 182.9393
53 | 6.3096 | 0.2225761 | 0.008326916 | 0.2227318 | 2.142525 | 185.7303
54 | 5.0119 | 0.2234165 | 0.008733934 | 0.2235871 | 2.238702 | 188.4264
55 | 3.9811 | 0.2252129 | 0.009884747 | 0.2254297 | 2.513138 | 191.5374
56 | 3.1623 | 0.2266742 | 0.01057761 | 0.2269208 | 2.671734 | 194.7735
57 | 2.5119 | 0.2285517 | 0.01168132 | 0.22885 | 2.925852 | 197.8945
58 | 1.9953 | 0.229968 | 0.01320347 | 0.2303468 | 3.285994 | 201.4356
59 | 1.5849 | 0.2313572 | 0.01316086 | 0.2317313 | 3.255787 | 204.8317
60 | 1.2589 | 0.2338212 | 0.01316873 | 0.2341918 | 3.223472 | 208.2827
61 | 1 | 0.2367148 | 0.0130938 | 0.2370767 | 3.166069 | 211.8588
62 | 0.79433 | 0.2387085 | 0.01598375 | 0.239243 | 3.830766 | 215.6899
63 | 0.63096 | 0.2397699 | 0.01411541 | 0.2401851 | 3.369152 | 219.981
64 | 0.50119 | 0.2432999 | 0.01687963 | 0.2438848 | 3.968699 | 224.607
65 | 0.39811 | 0.2431352 | 0.01322505 | 0.2434946 | 3.113467 | 229.3331
66 | 0.31623 | 0.2444442 | 0.01495946 | 0.2449015 | 3.50201 | 234.3642
67 | 0.25119 | 0.2523962 | 0.01850351 | 0.2530735 | 4.192932 | 240.0853
68 | 0.19953 | 0.2574794 | 0.009406283 | 0.2576511 | 2.092209 | 247.1615
69 | 0.15849 | 0.246602 | 0.01566685 | 0.2470991 | 3.635169 | 255.1376
70 | 0.12589 | 0.2583607 | 0.003940893 | 0.2583908 | 0.8738907 | 263.9838
71 | 0.1 | 0.2642497 | 0.02321442 | 0.2652675 | 5.020562 | 274.81
72 | 0.079433 | 0.2482649 | 0.02331919 | 0.2493576 | 5.365973 | 287.3812
73 | 0.063096 | 0.2460601 | 0.00624728 | 0.2461394 | 1.454384 | 302.9675
74 | 0.050119 | 0.260679 | -0.004606941 | 0.2607197 | -1.012474 | 321.6838
75 | 0.039811 | 0.279233 | -0.002476942 | 0.279244 | -0.50823 | 344.1353
76 | 0.031623 | 0.2948262 | 0.01339295 | 0.2951303 | 2.600964 | 372.0318
77 | 0.025119 | 0.2974125 | 0.03677778 | 0.2996778 | 7.049361 | 406.6934
78 | 0.019953 | 0.2908774 | 0.0541489 | 0.2958746 | 10.54531 | 449.2552
79 | 0.015849 | 0.2804254 | 0.0650099 | 0.2878623 | 13.05209 | 502.3222
80 | 0.012589 | 0.2719084 | 0.07134672 | 0.281113 | 14.70254 | 568.2244
81 | 0.01 | 0.2670022 | 0.07528039 | 0.2774119 | 15.74562 | 650.3269