## Sheet1
Index | Frequency (Hz) | Z' (Ω) | -Z'' (Ω) | Z (Ω) | -Phase (°) | Time (s)
1 | 1000000 | 1.85106 | -4.20179 | 4.591456 | -66.22455 | 14.41516
2 | 794330 | 1.338643 | -3.501033 | 3.748226 | -69.07532 | 16.6912
3 | 630960 | 1.005685 | -2.839537 | 3.01237 | -70.49727 | 19.16224
4 | 501190 | 0.7771269 | -2.315939 | 2.442846 | -71.45052 | 21.64329
5 | 398110 | 0.6190756 | -1.883395 | 1.982532 | -71.80421 | 24.05933
6 | 316230 | 0.6393549 | -1.412962 | 1.550882 | -65.6536 | 29.20243
7 | 251190 | 0.5136346 | -1.158976 | 1.267693 | -66.09805 | 31.15847
8 | 199530 | 0.4321204 | -0.9473548 | 1.041254 | -65.48067 | 33.1495
9 | 158490 | 0.3718147 | -0.7721756 | 0.8570305 | -64.28845 | 34.90053
10 | 125890 | 0.3289988 | -0.6284108 | 0.7093239 | -62.3661 | 36.51657
11 | 100000 | 0.2982227 | -0.5100831 | 0.5908651 | -59.68709 | 40.80465
12 | 79433 | 0.2756543 | -0.4139008 | 0.4972918 | -56.33674 | 42.73568
13 | 63096 | 0.2589799 | -0.3355997 | 0.4239077 | -52.34288 | 44.74172
14 | 50119 | 0.2464294 | -0.2719469 | 0.3669912 | -47.81815 | 46.92276
15 | 39811 | 0.2368674 | -0.2201842 | 0.3233995 | -42.90953 | 48.9988
16 | 31623 | 0.2296592 | -0.1780589 | 0.2905999 | -37.78705 | 51.16984
17 | 25119 | 0.2241986 | -0.1438542 | 0.2663814 | -32.68575 | 53.36088
18 | 19953 | 0.2200181 | -0.1160158 | 0.2487321 | -27.80274 | 55.35191
19 | 15849 | 0.2167433 | -0.09336533 | 0.2359973 | -23.30467 | 57.10795
20 | 12589 | 0.2143223 | -0.07501506 | 0.2270712 | -19.29058 | 59.04898
21 | 10000 | 0.2124894 | -0.06016126 | 0.2208418 | -15.80819 | 62.30604
22 | 7943.3 | 0.2110693 | -0.04802926 | 0.216465 | -12.81948 | 64.00207
23 | 6309.6 | 0.2101398 | -0.03814131 | 0.2135732 | -10.28744 | 65.70811
24 | 5011.9 | 0.2095475 | -0.03007218 | 0.2116943 | -8.166762 | 67.31914
25 | 3981.1 | 0.2091562 | -0.02346723 | 0.2104686 | -6.401789 | 69.23017
26 | 3162.3 | 0.2089444 | -0.01808463 | 0.2097255 | -4.946759 | 71.29621
27 | 2511.9 | 0.2088926 | -0.01369202 | 0.2093408 | -3.75013 | 73.41725
28 | 1995.3 | 0.2092083 | -0.0101102 | 0.2094525 | -2.766723 | 75.51829
29 | 1584.9 | 0.209462 | -0.007215082 | 0.2095862 | -1.972818 | 77.59433
30 | 1258.9 | 0.2097873 | -0.004849457 | 0.2098433 | -1.324217 | 79.63036
31 | 1000 | 0.2102712 | -0.002884695 | 0.2102909 | -0.7859874 | 81.7314
32 | 794.33 | 0.2108555 | -0.00131922 | 0.2108596 | -0.358467 | 83.87244
33 | 630.96 | 0.2114275 | -2.244412e-05 | 0.2114275 | -0.006082241 | 85.80348
34 | 501.19 | 0.2120194 | 0.001040373 | 0.2120219 | 0.2811466 | 87.75951
35 | 398.11 | 0.2125433 | 0.001914444 | 0.212552 | 0.5160671 | 89.42054
36 | 316.23 | 0.2132684 | 0.002585941 | 0.2132841 | 0.694694 | 91.13658
37 | 251.19 | 0.2138231 | 0.003108611 | 0.2138457 | 0.8329209 | 92.84261
38 | 199.53 | 0.2146559 | 0.003575366 | 0.2146857 | 0.9542454 | 94.43364
39 | 158.49 | 0.2153832 | 0.003894903 | 0.2154184 | 1.036001 | 96.32967
40 | 125.89 | 0.2160728 | 0.004153168 | 0.2161127 | 1.101155 | 98.47071
41 | 100 | 0.2165284 | 0.004282475 | 0.2165707 | 1.133042 | 100.5118
42 | 79.433 | 0.2173012 | 0.004450262 | 0.2173467 | 1.173236 | 102.6728
43 | 63.096 | 0.2179206 | 0.004514422 | 0.2179674 | 1.186764 | 104.8438
44 | 50.119 | 0.218633 | 0.004671436 | 0.2186829 | 1.224028 | 107.0349
45 | 39.811 | 0.2191119 | 0.004795819 | 0.2191644 | 1.253863 | 116.566
46 | 31.623 | 0.219672 | 0.004929688 | 0.2197273 | 1.285567 | 118.5271
47 | 25.119 | 0.2203952 | 0.005129358 | 0.2204549 | 1.33323 | 120.4081
48 | 19.953 | 0.2208276 | 0.005417252 | 0.2208941 | 1.405274 | 123.9402
49 | 15.849 | 0.2215812 | 0.005741473 | 0.2216556 | 1.48428 | 126.0612
50 | 12.589 | 0.2223251 | 0.006157893 | 0.2224104 | 1.586555 | 128.6623
51 | 10 | 0.2230051 | 0.00673299 | 0.2231067 | 1.729354 | 131.4483
52 | 7.9433 | 0.2238337 | 0.007263789 | 0.2239516 | 1.858694 | 134.4744
53 | 6.3096 | 0.2249117 | 0.007960063 | 0.2250525 | 2.026963 | 137.8354
54 | 5.0119 | 0.2260354 | 0.008647628 | 0.2262008 | 2.190944 | 141.0415
55 | 3.9811 | 0.227411 | 0.009482041 | 0.2276086 | 2.3876 | 144.1776
56 | 3.1623 | 0.2289784 | 0.01009979 | 0.229201 | 2.525567 | 147.2236
57 | 2.5119 | 0.2307951 | 0.0107333 | 0.2310446 | 2.662665 | 150.0847
58 | 1.9953 | 0.2327242 | 0.01115358 | 0.2329913 | 2.743868 | 153.0557
59 | 1.5849 | 0.2346464 | 0.01139891 | 0.2349231 | 2.78119 | 156.4768
60 | 1.2589 | 0.2368793 | 0.01138662 | 0.2371528 | 2.75205 | 160.2179
61 | 1 | 0.2387011 | 0.01120678 | 0.238964 | 2.688007 | 164.2689
62 | 0.79433 | 0.2405668 | 0.01103253 | 0.2408196 | 2.625778 | 168.145
63 | 0.63096 | 0.2421266 | 0.01050608 | 0.2423544 | 2.484555 | 172.3911
64 | 0.50119 | 0.2438342 | 0.009955798 | 0.2440374 | 2.338099 | 176.5272
65 | 0.39811 | 0.2453695 | 0.009491997 | 0.245553 | 2.215354 | 181.1282
66 | 0.31623 | 0.2466991 | 0.009287338 | 0.2468738 | 2.155963 | 186.5993
67 | 0.25119 | 0.2478132 | 0.008706708 | 0.2479661 | 2.012212 | 192.7305
68 | 0.19953 | 0.2484693 | 0.008180252 | 0.2486039 | 1.885644 | 199.6066
69 | 0.15849 | 0.2496191 | 0.008600166 | 0.2497672 | 1.97324 | 207.1627
70 | 0.12589 | 0.2497337 | 0.00778997 | 0.2498552 | 1.786654 | 216.3989
71 | 0.1 | 0.2515383 | 0.00780305 | 0.2516593 | 1.776821 | 227.1751
72 | 0.079433 | 0.252064 | 0.009165661 | 0.2522306 | 2.082497 | 239.9563
73 | 0.063096 | 0.251792 | 0.009399654 | 0.2519674 | 2.137917 | 255.3726
74 | 0.050119 | 0.2521002 | 0.009131562 | 0.2522656 | 2.074458 | 274.164
75 | 0.039811 | 0.2533935 | 0.009073506 | 0.2535559 | 2.050769 | 297.0154
76 | 0.031623 | 0.2550062 | 0.009726413 | 0.2551916 | 2.184309 | 325.0719
77 | 0.025119 | 0.2571268 | 0.01102253 | 0.257363 | 2.454655 | 359.5935
78 | 0.019953 | 0.2592625 | 0.01302775 | 0.2595896 | 2.876651 | 401.9553
79 | 0.015849 | 0.2609566 | 0.01584058 | 0.2614369 | 3.473705 | 454.7023
80 | 0.012589 | 0.2630551 | 0.01917832 | 0.2637533 | 4.169835 | 520.5195
81 | 0.01 | 0.2645539 | 0.02293598 | 0.2655463 | 4.954972 | 602.8571