## Sheet1
Index | Frequency (Hz) | Z' (Ω) | -Z'' (Ω) | Z (Ω) | -Phase (°) | Time (s)
1 | 1000000 | 1.861 | -4.165145 | 4.56199 | -65.92476 | 14.32415
2 | 794330 | 1.353947 | -3.470109 | 3.724893 | -68.68555 | 17.37521
3 | 630960 | 1.025934 | -2.816479 | 2.997515 | -69.98529 | 20.47127
4 | 501190 | 0.7995045 | -2.297243 | 2.432392 | -70.81068 | 23.01731
5 | 398110 | 0.6413194 | -1.869131 | 1.976092 | -71.06234 | 25.25835
6 | 316230 | 0.660524 | -1.400633 | 1.548569 | -64.75193 | 30.21645
7 | 251190 | 0.535231 | -1.149696 | 1.268177 | -65.03607 | 31.90248
8 | 199530 | 0.4542722 | -0.9417654 | 1.045603 | -64.24909 | 33.73851
9 | 158490 | 0.3932768 | -0.7685917 | 0.8633654 | -62.90186 | 35.41954
10 | 125890 | 0.3497286 | -0.626128 | 0.7171795 | -60.81412 | 37.23558
11 | 100000 | 0.3181581 | -0.5094637 | 0.6006479 | -58.01539 | 42.28367
12 | 79433 | 0.2946496 | -0.4138613 | 0.508035 | -54.55094 | 44.34471
13 | 63096 | 0.2771894 | -0.3360062 | 0.4355848 | -50.47896 | 46.51575
14 | 50119 | 0.2640857 | -0.2726355 | 0.3795674 | -45.91263 | 48.69679
15 | 39811 | 0.2540045 | -0.2207686 | 0.3365369 | -40.99561 | 50.73283
16 | 31623 | 0.2465282 | -0.1786514 | 0.3044544 | -35.92969 | 52.67886
17 | 25119 | 0.2407524 | -0.1442562 | 0.2806628 | -30.92958 | 54.6399
18 | 19953 | 0.2364306 | -0.1163113 | 0.2634915 | -26.19473 | 56.40093
19 | 15849 | 0.2331009 | -0.09360491 | 0.251193 | -21.87862 | 58.05696
20 | 12589 | 0.2307617 | -0.0752651 | 0.2427258 | -18.06422 | 59.808
21 | 10000 | 0.2287817 | -0.06029368 | 0.2365933 | -14.76416 | 62.80505
22 | 7943.3 | 0.2273874 | -0.04814253 | 0.232428 | -11.95415 | 64.61609
23 | 6309.6 | 0.2263802 | -0.03823921 | 0.2295871 | -9.587665 | 66.68712
24 | 5011.9 | 0.2255614 | -0.03011129 | 0.2275623 | -7.603739 | 68.83316
25 | 3981.1 | 0.2250662 | -0.02351226 | 0.226291 | -5.963953 | 70.9942
26 | 3162.3 | 0.2250184 | -0.01812678 | 0.2257474 | -4.605623 | 73.02024
27 | 2511.9 | 0.2249908 | -0.01374456 | 0.2254103 | -3.495821 | 75.03128
28 | 1995.3 | 0.22525 | -0.01015263 | 0.2254787 | -2.580731 | 76.95231
29 | 1584.9 | 0.2254518 | -0.007250983 | 0.2255684 | -1.842112 | 78.89335
30 | 1258.9 | 0.2258441 | -0.004847575 | 0.2258961 | -1.229622 | 80.79438
31 | 1000 | 0.2263574 | -0.002916896 | 0.2263762 | -0.7382863 | 82.55042
32 | 794.33 | 0.2268454 | -0.001355508 | 0.2268495 | -0.3423652 | 84.32145
33 | 630.96 | 0.2275497 | -3.522033e-05 | 0.2275497 | -0.008868288 | 85.99748
34 | 501.19 | 0.2279944 | 0.001037354 | 0.2279968 | 0.2606888 | 87.60851
35 | 398.11 | 0.2286846 | 0.001836538 | 0.228692 | 0.4601255 | 89.41454
36 | 316.23 | 0.2292141 | 0.002550275 | 0.2292283 | 0.6374562 | 91.45058
37 | 251.19 | 0.2300201 | 0.003202807 | 0.2300424 | 0.7977369 | 93.52662
38 | 199.53 | 0.230629 | 0.003593122 | 0.230657 | 0.8925767 | 95.57766
39 | 158.49 | 0.2312265 | 0.003885972 | 0.2312592 | 0.9628169 | 97.6687
40 | 125.89 | 0.2319495 | 0.004159817 | 0.2319868 | 1.027441 | 99.76474
41 | 100 | 0.2324619 | 0.004378705 | 0.2325031 | 1.079109 | 101.8708
42 | 79.433 | 0.233201 | 0.004508587 | 0.2332446 | 1.107589 | 103.9318
43 | 63.096 | 0.2338462 | 0.004679142 | 0.233893 | 1.146306 | 106.1629
44 | 50.119 | 0.2343562 | 0.004754878 | 0.2344044 | 1.162321 | 108.0889
45 | 39.811 | 0.2349661 | 0.004893744 | 0.2350171 | 1.193152 | 117.4651
46 | 31.623 | 0.2355364 | 0.005019063 | 0.2355899 | 1.220735 | 119.4361
47 | 25.119 | 0.2360489 | 0.005211928 | 0.2361064 | 1.264878 | 121.3071
48 | 19.953 | 0.2366919 | 0.005541359 | 0.2367567 | 1.341147 | 124.7192
49 | 15.849 | 0.2372596 | 0.00577463 | 0.2373299 | 1.394239 | 126.8502
50 | 12.589 | 0.2379286 | 0.006313049 | 0.2380123 | 1.519894 | 129.0763
51 | 10 | 0.2385318 | 0.006774048 | 0.238628 | 1.626701 | 132.0573
52 | 7.9433 | 0.2394981 | 0.007491064 | 0.2396152 | 1.791524 | 135.0234
53 | 6.3096 | 0.2404906 | 0.00825597 | 0.2406322 | 1.966175 | 138.1694
54 | 5.0119 | 0.2414274 | 0.009174198 | 0.2416016 | 2.176183 | 141.4805
55 | 3.9811 | 0.2427742 | 0.01009153 | 0.2429838 | 2.380276 | 144.6966
56 | 3.1623 | 0.2441311 | 0.01060344 | 0.2443613 | 2.486986 | 147.8126
57 | 2.5119 | 0.24615 | 0.01191359 | 0.2464382 | 2.770938 | 150.7887
58 | 1.9953 | 0.2479844 | 0.01259037 | 0.2483038 | 2.906457 | 153.8197
59 | 1.5849 | 0.2503406 | 0.01231658 | 0.2506434 | 2.816641 | 156.8558
60 | 1.2589 | 0.2520544 | 0.01378168 | 0.2524309 | 3.129669 | 159.9718
61 | 1 | 0.2540179 | 0.0138732 | 0.2543965 | 3.126105 | 163.5129
62 | 0.79433 | 0.2562692 | 0.01265903 | 0.2565817 | 2.827963 | 166.974
63 | 0.63096 | 0.2592259 | 0.01187182 | 0.2594976 | 2.622153 | 171.2001
64 | 0.50119 | 0.2594179 | 0.01237112 | 0.2597127 | 2.730252 | 175.8111
65 | 0.39811 | 0.2643942 | 0.01104509 | 0.2646248 | 2.392146 | 180.8172
66 | 0.31623 | 0.2667112 | 0.01135731 | 0.2669529 | 2.438341 | 186.2733
67 | 0.25119 | 0.2660272 | 0.009001807 | 0.2661795 | 1.93803 | 192.1744
68 | 0.19953 | 0.2645988 | 0.01311777 | 0.2649238 | 2.838177 | 198.8106
69 | 0.15849 | 0.2809275 | 0.005233966 | 0.2809762 | 1.067355 | 206.5117
70 | 0.12589 | 0.2698532 | 0.01662011 | 0.2703646 | 3.524363 | 215.3929
71 | 0.1 | 0.2642744 | 0.007545411 | 0.2643821 | 1.635432 | 226.2991
72 | 0.079433 | 0.2757969 | 0.003212434 | 0.2758156 | 0.6673411 | 239.1703
73 | 0.063096 | 0.2813928 | 0.01632509 | 0.2818659 | 3.32031 | 254.7916
74 | 0.050119 | 0.2745607 | 0.02400721 | 0.2756083 | 4.997154 | 273.2579
75 | 0.039811 | 0.2658229 | 0.02475661 | 0.2669732 | 5.32072 | 295.9694
76 | 0.031623 | 0.2608396 | 0.02001902 | 0.2616066 | 4.388757 | 323.6459
77 | 0.025119 | 0.2587341 | 0.01506068 | 0.2591721 | 3.331376 | 357.7675
78 | 0.019953 | 0.2607487 | 0.009350192 | 0.2609163 | 2.05369 | 400.5943
79 | 0.015849 | 0.2653139 | 0.005403492 | 0.2653689 | 1.166748 | 453.7013
80 | 0.012589 | 0.2707301 | 0.004510499 | 0.2707676 | 0.9544882 | 519.4485
81 | 0.01 | 0.2772637 | 0.005816403 | 0.2773247 | 1.201767 | 601.586