## Sheet1
Index | Frequency (Hz) | Z' (Ω) | -Z'' (Ω) | Z (Ω) | -Phase (°) | Time (s)
1 | 1000000 | 1.851474 | -4.134228 | 4.529878 | -65.87523 | 12.21912
2 | 794330 | 1.343604 | -3.443636 | 3.696471 | -68.68576 | 14.52516
3 | 630960 | 1.015077 | -2.795536 | 2.974122 | -70.04372 | 16.8262
4 | 501190 | 0.7885355 | -2.282457 | 2.414829 | -70.94117 | 19.20224
5 | 398110 | 0.6306409 | -1.858219 | 1.962317 | -71.25386 | 21.50329
6 | 316230 | 0.6490267 | -1.392659 | 1.536468 | -65.01287 | 26.54138
7 | 251190 | 0.5235846 | -1.143464 | 1.257637 | -65.39727 | 28.17741
8 | 199530 | 0.4427006 | -0.9363998 | 1.035774 | -64.69668 | 29.91344
9 | 158490 | 0.3822395 | -0.7648742 | 0.855067 | -63.44679 | 31.67447
10 | 125890 | 0.338439 | -0.6227826 | 0.7088012 | -61.479 | 33.3455
11 | 100000 | 0.3069923 | -0.5067853 | 0.5925163 | -58.79402 | 38.3836
12 | 79433 | 0.2836795 | -0.4119704 | 0.5001937 | -55.44902 | 40.34964
13 | 63096 | 0.2663738 | -0.3346994 | 0.4277601 | -51.48513 | 42.55067
14 | 50119 | 0.2533637 | -0.2716991 | 0.3715018 | -46.99997 | 44.66171
15 | 39811 | 0.2433739 | -0.2202072 | 0.3282104 | -42.13912 | 46.63275
16 | 31623 | 0.2358227 | -0.1781823 | 0.2955694 | -37.07386 | 48.55878
17 | 25119 | 0.230174 | -0.1439977 | 0.2715058 | -32.03025 | 50.41982
18 | 19953 | 0.2258506 | -0.1161302 | 0.2539581 | -27.21178 | 52.27585
19 | 15849 | 0.2225943 | -0.09356714 | 0.2414603 | -22.79936 | 53.94189
20 | 12589 | 0.2200089 | -0.07515546 | 0.2324914 | -18.86026 | 55.57792
21 | 10000 | 0.2181043 | -0.06026861 | 0.2262781 | -15.44704 | 58.59497
22 | 7943.3 | 0.2167534 | -0.04815893 | 0.222039 | -12.52667 | 60.396
23 | 6309.6 | 0.2156703 | -0.03825742 | 0.2190372 | -10.05897 | 62.47204
24 | 5011.9 | 0.2150016 | -0.03016892 | 0.2171079 | -7.987564 | 64.54308
25 | 3981.1 | 0.2145487 | -0.02353862 | 0.2158361 | -6.261008 | 66.63412
26 | 3162.3 | 0.2142755 | -0.0181584 | 0.2150435 | -4.843857 | 68.65016
27 | 2511.9 | 0.2142356 | -0.01375724 | 0.2146768 | -3.674232 | 70.66619
28 | 1995.3 | 0.2144744 | -0.01018144 | 0.214716 | -2.71788 | 72.65723
29 | 1584.9 | 0.2146188 | -0.0072616 | 0.2147417 | -1.937856 | 74.71327
30 | 1258.9 | 0.2150381 | -0.004863454 | 0.215093 | -1.295621 | 76.63431
31 | 1000 | 0.2154597 | -0.002922249 | 0.2154795 | -0.7770468 | 78.43034
32 | 794.33 | 0.2160498 | -0.001327649 | 0.2160539 | -0.3520842 | 80.22637
33 | 630.96 | 0.2166041 | -4.273228e-05 | 0.2166041 | -0.01130347 | 81.8774
34 | 501.19 | 0.2171936 | 0.001025079 | 0.217196 | 0.2704142 | 83.46843
35 | 398.11 | 0.2179789 | 0.001888213 | 0.217987 | 0.4963048 | 85.27947
36 | 316.23 | 0.2186227 | 0.002594078 | 0.2186381 | 0.6798138 | 87.3805
37 | 251.19 | 0.21931 | 0.003147149 | 0.2193326 | 0.822151 | 89.43654
38 | 199.53 | 0.2200393 | 0.003580638 | 0.2200685 | 0.9322758 | 91.55258
39 | 158.49 | 0.2207459 | 0.003909904 | 0.2207805 | 1.014731 | 93.59362
40 | 125.89 | 0.2214447 | 0.004156222 | 0.2214837 | 1.075239 | 95.72966
41 | 100 | 0.2220735 | 0.004350991 | 0.2221162 | 1.122428 | 97.68069
42 | 79.433 | 0.2229314 | 0.004476492 | 0.2229764 | 1.150352 | 99.72673
43 | 63.096 | 0.2237582 | 0.0045861 | 0.2238052 | 1.174158 | 101.8428
44 | 50.119 | 0.2245171 | 0.004751188 | 0.2245674 | 1.212301 | 103.7588
45 | 39.811 | 0.2251536 | 0.00485573 | 0.225206 | 1.235466 | 113.66
46 | 31.623 | 0.2257874 | 0.005020484 | 0.2258432 | 1.273788 | 115.971
47 | 25.119 | 0.2262789 | 0.005172454 | 0.226338 | 1.309482 | 118.2021
48 | 19.953 | 0.2268362 | 0.005523664 | 0.2269034 | 1.394928 | 122.2992
49 | 15.849 | 0.2274558 | 0.005834988 | 0.2275306 | 1.469503 | 124.8002
50 | 12.589 | 0.2280603 | 0.006180148 | 0.228144 | 1.552264 | 127.4862
51 | 10 | 0.2286576 | 0.006833803 | 0.2287597 | 1.711868 | 130.3123
52 | 7.9433 | 0.2293507 | 0.007470626 | 0.2294724 | 1.865632 | 133.0534
53 | 6.3096 | 0.230504 | 0.008156312 | 0.2306483 | 2.026548 | 135.6494
54 | 5.0119 | 0.2315859 | 0.008807478 | 0.2317533 | 2.177975 | 138.6955
55 | 3.9811 | 0.2329559 | 0.009608606 | 0.233154 | 2.361909 | 141.9465
56 | 3.1623 | 0.2346793 | 0.01044305 | 0.2349116 | 2.547937 | 145.2526
57 | 2.5119 | 0.2362262 | 0.01143265 | 0.2365027 | 2.770786 | 148.5186
58 | 1.9953 | 0.2384597 | 0.01169748 | 0.2387465 | 2.808354 | 151.7047
59 | 1.5849 | 0.2407315 | 0.01220808 | 0.2410408 | 2.903123 | 155.0408
60 | 1.2589 | 0.2426228 | 0.011997 | 0.2429192 | 2.830807 | 158.3018
61 | 1 | 0.2449845 | 0.01197052 | 0.2452768 | 2.797383 | 161.8479
62 | 0.79433 | 0.2464108 | 0.01234428 | 0.2467198 | 2.86791 | 165.764
63 | 0.63096 | 0.2490408 | 0.01102909 | 0.2492849 | 2.535759 | 170.14
64 | 0.50119 | 0.2496262 | 0.01174509 | 0.2499024 | 2.693819 | 174.6511
65 | 0.39811 | 0.25278 | 0.00958347 | 0.2529616 | 2.171175 | 179.5522
66 | 0.31623 | 0.2537033 | 0.008867875 | 0.2538582 | 2.001886 | 184.6933
67 | 0.25119 | 0.2534223 | 0.01011618 | 0.2536241 | 2.285936 | 190.4594
68 | 0.19953 | 0.2576073 | 0.01174678 | 0.257875 | 2.610855 | 197.4455
69 | 0.15849 | 0.2569882 | 0.006685474 | 0.2570751 | 1.490197 | 205.4167
70 | 0.12589 | 0.2617802 | 0.01156021 | 0.2620354 | 2.528537 | 214.3929
71 | 0.1 | 0.2558086 | 0.01074011 | 0.2560339 | 2.404149 | 225.3391
72 | 0.079433 | 0.2583821 | 0.004939006 | 0.2584293 | 1.095083 | 237.9103
73 | 0.063096 | 0.2670784 | 0.006008644 | 0.267146 | 1.288804 | 253.5166
74 | 0.050119 | 0.2698799 | 0.01455163 | 0.270272 | 3.086337 | 272.3379
75 | 0.039811 | 0.2660442 | 0.0209188 | 0.2668653 | 4.495862 | 295.1143
76 | 0.031623 | 0.2603762 | 0.02259046 | 0.2613544 | 4.958612 | 323.1459
77 | 0.025119 | 0.2561632 | 0.02120389 | 0.2570393 | 4.731867 | 357.7925
78 | 0.019953 | 0.2540394 | 0.0186072 | 0.2547199 | 4.189169 | 400.5243
79 | 0.015849 | 0.2545911 | 0.01648264 | 0.2551241 | 3.704253 | 453.6963
80 | 0.012589 | 0.256378 | 0.01525801 | 0.2568316 | 3.405868 | 519.6585
81 | 0.01 | 0.2589388 | 0.0155161 | 0.2594032 | 3.429172 | 601.826