## Sheet1
Index | Frequency (Hz) | Z' (Ω) | -Z'' (Ω) | Z (Ω) | -Phase (°) | Time (s)
1 | 1000000 | 1.871774 | -4.184122 | 4.583712 | -65.89856 | 15.39717
2 | 794330 | 1.359332 | -3.486487 | 3.742109 | -68.69989 | 17.62322
3 | 630960 | 1.027211 | -2.82906 | 3.009775 | -70.04441 | 19.94426
4 | 501190 | 0.7987017 | -2.30854 | 2.442802 | -70.91556 | 22.86531
5 | 398110 | 0.6401706 | -1.878584 | 1.984665 | -71.18228 | 25.20136
6 | 316230 | 0.6587484 | -1.407475 | 1.554006 | -64.91873 | 30.30445
7 | 251190 | 0.5328363 | -1.155602 | 1.272529 | -65.24605 | 32.30049
8 | 199530 | 0.4513654 | -0.9460443 | 1.048204 | -64.49381 | 34.29152
9 | 158490 | 0.3901233 | -0.7715849 | 0.8646036 | -63.17825 | 36.14756
10 | 125890 | 0.3462725 | -0.6279304 | 0.7170783 | -61.12544 | 37.79359
11 | 100000 | 0.31475 | -0.5106924 | 0.5998953 | -58.35363 | 42.23167
12 | 79433 | 0.2914271 | -0.4147047 | 0.5068626 | -54.90298 | 44.1527
13 | 63096 | 0.2742188 | -0.3365291 | 0.4341057 | -50.82533 | 46.19374
14 | 50119 | 0.2612145 | -0.2728646 | 0.3777408 | -46.24962 | 48.19978
15 | 39811 | 0.2513536 | -0.2209565 | 0.3346646 | -41.31761 | 50.25582
16 | 31623 | 0.2438356 | -0.1787419 | 0.3023318 | -36.243 | 52.38186
17 | 25119 | 0.2380584 | -0.1442519 | 0.278353 | -31.21385 | 54.29289
18 | 19953 | 0.2337964 | -0.1163315 | 0.2611394 | -26.45384 | 56.21893
19 | 15849 | 0.2305028 | -0.09364634 | 0.2487995 | -22.11042 | 58.23497
20 | 12589 | 0.2281421 | -0.07520716 | 0.2402185 | -18.24483 | 60.091
21 | 10000 | 0.2261822 | -0.06023972 | 0.2340667 | -14.91355 | 63.23806
22 | 7943.3 | 0.2248876 | -0.04813644 | 0.2299816 | -12.08166 | 64.84909
23 | 6309.6 | 0.2241814 | -0.03822124 | 0.2274163 | -9.675468 | 66.53012
24 | 5011.9 | 0.2233606 | -0.03010903 | 0.2253808 | -7.6772 | 68.15615
25 | 3981.1 | 0.2230356 | -0.02350621 | 0.2242709 | -6.016317 | 70.12219
26 | 3162.3 | 0.2229919 | -0.01809954 | 0.2237252 | -4.640344 | 72.27823
27 | 2511.9 | 0.2232061 | -0.01370911 | 0.2236267 | -3.514638 | 74.37926
28 | 1995.3 | 0.223322 | -0.01014902 | 0.2235525 | -2.602056 | 76.4603
29 | 1584.9 | 0.2236177 | -0.007257014 | 0.2237355 | -1.858754 | 78.54134
30 | 1258.9 | 0.2239427 | -0.004869824 | 0.2239957 | -1.245749 | 80.56238
31 | 1000 | 0.2245344 | -0.002919255 | 0.2245534 | -0.7448818 | 82.55842
32 | 794.33 | 0.2249907 | -0.001342322 | 0.2249947 | -0.3418295 | 84.61446
33 | 630.96 | 0.2254888 | -5.068966e-05 | 0.2254888 | -0.01288003 | 86.60049
34 | 501.19 | 0.2260982 | 0.0009936615 | 0.2261004 | 0.2518032 | 88.43652
35 | 398.11 | 0.226733 | 0.00185951 | 0.2267406 | 0.4698905 | 89.93755
36 | 316.23 | 0.2274962 | 0.002582217 | 0.2275108 | 0.6503133 | 91.55358
37 | 251.19 | 0.2283028 | 0.003088649 | 0.2283237 | 0.7750925 | 93.21461
38 | 199.53 | 0.2291572 | 0.003532643 | 0.2291845 | 0.8831904 | 94.71564
39 | 158.49 | 0.2297436 | 0.00385779 | 0.229776 | 0.9620043 | 96.58168
40 | 125.89 | 0.2304627 | 0.004095923 | 0.2304991 | 1.018188 | 98.73272
41 | 100 | 0.230976 | 0.004346808 | 0.2310169 | 1.078139 | 100.7888
42 | 79.433 | 0.2299275 | 0.004457747 | 0.2299707 | 1.11069 | 103.1548
43 | 63.096 | 0.2306802 | 0.004522829 | 0.2307245 | 1.123225 | 105.4258
44 | 50.119 | 0.2318479 | 0.004650061 | 0.2318946 | 1.148999 | 107.5969
45 | 39.811 | 0.2325816 | 0.004786827 | 0.2326309 | 1.179054 | 117.1381
46 | 31.623 | 0.2332394 | 0.004964253 | 0.2332922 | 1.219296 | 119.1041
47 | 25.119 | 0.2339977 | 0.005103103 | 0.2340534 | 1.249328 | 120.9901
48 | 19.953 | 0.2344625 | 0.005455133 | 0.234526 | 1.332834 | 124.9972
49 | 15.849 | 0.2351602 | 0.005715146 | 0.2352296 | 1.392197 | 127.5782
50 | 12.589 | 0.2358763 | 0.006165867 | 0.2359569 | 1.497385 | 130.3693
51 | 10 | 0.2373817 | 0.006724956 | 0.237477 | 1.622739 | 133.5104
52 | 7.9433 | 0.237963 | 0.007310514 | 0.2380753 | 1.759643 | 136.4864
53 | 6.3096 | 0.2392217 | 0.007886228 | 0.2393517 | 1.88814 | 139.5075
54 | 5.0119 | 0.240527 | 0.008734622 | 0.2406855 | 2.079755 | 142.5185
55 | 3.9811 | 0.2417158 | 0.009491711 | 0.241902 | 2.248739 | 145.2896
56 | 3.1623 | 0.2435045 | 0.01015564 | 0.2437162 | 2.388203 | 148.1156
57 | 2.5119 | 0.2454034 | 0.01088424 | 0.2456446 | 2.539545 | 151.2567
58 | 1.9953 | 0.2470741 | 0.0113141 | 0.2473331 | 2.621875 | 154.5577
59 | 1.5849 | 0.2494102 | 0.01186384 | 0.2496922 | 2.723369 | 157.9938
60 | 1.2589 | 0.2514895 | 0.01169569 | 0.2517614 | 2.662661 | 161.6499
61 | 1 | 0.2539179 | 0.0114553 | 0.2541761 | 2.583102 | 165.461
62 | 0.79433 | 0.2555789 | 0.01159528 | 0.2558418 | 2.597654 | 169.197
63 | 0.63096 | 0.2577193 | 0.01140442 | 0.2579715 | 2.533762 | 173.0231
64 | 0.50119 | 0.2588834 | 0.0100397 | 0.259078 | 2.220863 | 177.1342
65 | 0.39811 | 0.2613666 | 0.009658031 | 0.261545 | 2.116233 | 181.8453
66 | 0.31623 | 0.262978 | 0.009340916 | 0.2631438 | 2.034277 | 187.2964
67 | 0.25119 | 0.2637538 | 0.008117757 | 0.2638787 | 1.762881 | 193.2625
68 | 0.19953 | 0.2642716 | 0.009526025 | 0.2644433 | 2.064409 | 199.9136
69 | 0.15849 | 0.2677995 | 0.007755625 | 0.2679118 | 1.658854 | 207.8697
70 | 0.12589 | 0.2660581 | 0.01027431 | 0.2662564 | 2.21148 | 217.0109
71 | 0.1 | 0.2663622 | 0.006773285 | 0.2664483 | 1.456652 | 227.5621
72 | 0.079433 | 0.2717027 | 0.006769036 | 0.271787 | 1.427137 | 240.4683
73 | 0.063096 | 0.2735612 | 0.01144472 | 0.2738005 | 2.395632 | 255.5396
74 | 0.050119 | 0.2710377 | 0.01467922 | 0.2714349 | 3.100072 | 274.211
75 | 0.039811 | 0.2678667 | 0.01466282 | 0.2682677 | 3.1332 | 297.0624
76 | 0.031623 | 0.2664628 | 0.01278627 | 0.2667694 | 2.747241 | 325.0089
77 | 0.025119 | 0.2668631 | 0.01106358 | 0.2670923 | 2.374002 | 359.1905
78 | 0.019953 | 0.2673466 | 0.01055699 | 0.2675549 | 2.261322 | 401.9123
79 | 0.015849 | 0.2721298 | 0.008143054 | 0.2722516 | 1.713974 | 454.8693
80 | 0.012589 | 0.2743825 | 0.009454062 | 0.2745453 | 1.97339 | 520.5765
81 | 0.01 | 0.2775795 | 0.01121456 | 0.2778059 | 2.313563 | 602.9991