## Sheet1
Index | Frequency (Hz) | Z' (Ω) | -Z'' (Ω) | Z (Ω) | -Phase (°) | Time (s)
1 | 1000000 | 1.84114 | -4.334569 | 4.709383 | -66.98628 | 17.99922
2 | 794330 | 1.314713 | -3.602332 | 3.834745 | -69.94986 | 20.65027
3 | 630960 | 0.9791276 | -2.921598 | 3.081303 | -71.47224 | 22.70131
4 | 501190 | 0.7472854 | -2.379445 | 2.494031 | -72.56465 | 24.99735
5 | 398110 | 0.5864221 | -1.931851 | 2.018895 | -73.1141 | 26.96839
6 | 316230 | 0.6121983 | -1.452123 | 1.575896 | -67.14027 | 31.48648
7 | 251190 | 0.484706 | -1.187929 | 1.28301 | -67.80327 | 33.36751
8 | 199530 | 0.4028207 | -0.9701438 | 1.050449 | -67.45092 | 35.16854
9 | 158490 | 0.3421616 | -0.7891198 | 0.8601073 | -66.55849 | 36.93957
10 | 125890 | 0.2996642 | -0.640783 | 0.7073906 | -64.93671 | 38.6056
11 | 100000 | 0.2694109 | -0.5191703 | 0.5849103 | -62.57403 | 42.88369
12 | 79433 | 0.2474908 | -0.4201804 | 0.4876507 | -59.50145 | 44.44471
13 | 63096 | 0.2315198 | -0.3399484 | 0.4112983 | -55.74342 | 46.21574
14 | 50119 | 0.2196721 | -0.2748695 | 0.3518652 | -51.36861 | 47.99178
15 | 39811 | 0.2106697 | -0.2220474 | 0.306083 | -46.50616 | 49.66781
16 | 31623 | 0.204023 | -0.1793063 | 0.2716176 | -41.31072 | 51.34384
17 | 25119 | 0.1988903 | -0.1445307 | 0.2458586 | -36.00536 | 53.01487
18 | 19953 | 0.1951158 | -0.116439 | 0.2272184 | -30.82743 | 54.6909
19 | 15849 | 0.1921192 | -0.09359671 | 0.2137057 | -25.97444 | 56.38693
20 | 12589 | 0.1899621 | -0.0751861 | 0.2043001 | -21.59343 | 58.05797
21 | 10000 | 0.1882878 | -0.06027177 | 0.1976992 | -17.7501 | 61.04502
22 | 7943.3 | 0.1869513 | -0.04816528 | 0.1930561 | -14.44724 | 62.61105
23 | 6309.6 | 0.1860767 | -0.03834733 | 0.189987 | -11.64469 | 64.29708
24 | 5011.9 | 0.1854176 | -0.03033715 | 0.187883 | -9.292131 | 65.95811
25 | 3981.1 | 0.1849658 | -0.0238098 | 0.1864919 | -7.335089 | 67.62914
26 | 3162.3 | 0.1848543 | -0.01853427 | 0.1857811 | -5.725583 | 69.29017
27 | 2511.9 | 0.1847275 | -0.01422774 | 0.1852746 | -4.404235 | 71.0012
28 | 1995.3 | 0.1848824 | -0.01075628 | 0.185195 | -3.329662 | 72.69723
29 | 1584.9 | 0.1851071 | -0.007987328 | 0.1852793 | -2.470767 | 77.59333
30 | 1258.9 | 0.1853223 | -0.005714299 | 0.1854104 | -1.766121 | 79.23936
31 | 1000 | 0.1857577 | -0.003914999 | 0.185799 | -1.207378 | 80.95039
32 | 794.33 | 0.186129 | -0.002446737 | 0.1861451 | -0.7531315 | 82.72142
33 | 630.96 | 0.186412 | -0.001259032 | 0.1864163 | -0.3869713 | 84.37245
34 | 501.19 | 0.1868376 | -0.0003166266 | 0.1868379 | -0.09709687 | 86.05348
35 | 398.11 | 0.187336 | 0.0003986663 | 0.1873365 | 0.1219299 | 87.68951
36 | 316.23 | 0.1876976 | 0.001007749 | 0.1877003 | 0.3076184 | 89.35554
37 | 251.19 | 0.1882046 | 0.001457177 | 0.1882103 | 0.4436046 | 91.05158
38 | 199.53 | 0.1886961 | 0.001822705 | 0.1887049 | 0.55343 | 92.7426
39 | 158.49 | 0.1891323 | 0.002059903 | 0.1891435 | 0.624003 | 94.43364
40 | 125.89 | 0.1894751 | 0.002232436 | 0.1894883 | 0.6750397 | 96.17967
41 | 100 | 0.1898282 | 0.002389235 | 0.1898432 | 0.7211039 | 97.9207
42 | 79.433 | 0.1902589 | 0.00249453 | 0.1902753 | 0.7511755 | 99.70173
43 | 63.096 | 0.1906112 | 0.002583447 | 0.1906287 | 0.7765102 | 101.5278
44 | 50.119 | 0.1909881 | 0.002699657 | 0.1910072 | 0.8098339 | 103.3738
45 | 39.811 | 0.1913092 | 0.002804147 | 0.1913297 | 0.8397625 | 112.905
46 | 31.623 | 0.191687 | 0.00298285 | 0.1917102 | 0.89151 | 114.911
47 | 25.119 | 0.1919676 | 0.003230466 | 0.1919948 | 0.9640926 | 116.8221
48 | 19.953 | 0.192254 | 0.003492367 | 0.1922857 | 1.040685 | 120.2991
49 | 15.849 | 0.1926619 | 0.003845366 | 0.1927003 | 1.143422 | 122.5102
50 | 12.589 | 0.1931867 | 0.004222078 | 0.1932328 | 1.251995 | 124.8512
51 | 10 | 0.1937591 | 0.004774393 | 0.1938179 | 1.411532 | 127.4873
52 | 7.9433 | 0.1944064 | 0.005277201 | 0.194478 | 1.554924 | 130.1633
53 | 6.3096 | 0.1953096 | 0.005757694 | 0.1953944 | 1.688581 | 132.9293
54 | 5.0119 | 0.1963724 | 0.006170818 | 0.1964693 | 1.799874 | 135.6954
55 | 3.9811 | 0.1974795 | 0.006494877 | 0.1975863 | 1.883714 | 138.5265
56 | 3.1623 | 0.1987099 | 0.006618532 | 0.1988201 | 1.907674 | 141.3225
57 | 2.5119 | 0.1999245 | 0.006643539 | 0.2000349 | 1.903252 | 144.2936
58 | 1.9953 | 0.2011601 | 0.006466347 | 0.201264 | 1.841155 | 147.3146
59 | 1.5849 | 0.2022145 | 0.006146467 | 0.2023079 | 1.741014 | 150.4957
60 | 1.2589 | 0.2030899 | 0.0057271 | 0.2031706 | 1.615303 | 153.7717
61 | 1 | 0.2040943 | 0.005390855 | 0.2041654 | 1.513034 | 157.3528
62 | 0.79433 | 0.2047674 | 0.005005025 | 0.2048285 | 1.400173 | 160.9239
63 | 0.63096 | 0.2052854 | 0.004634079 | 0.2053377 | 1.293166 | 164.8499
64 | 0.50119 | 0.2057974 | 0.004403505 | 0.2058445 | 1.225787 | 168.991
65 | 0.39811 | 0.2061324 | 0.004039498 | 0.206172 | 1.12266 | 173.5521
66 | 0.31623 | 0.2065785 | 0.003825293 | 0.206614 | 1.060846 | 181.6133
67 | 0.25119 | 0.2069088 | 0.003841578 | 0.2069444 | 1.063662 | 187.3844
68 | 0.19953 | 0.2075488 | 0.003679041 | 0.2075814 | 1.015527 | 193.9905
69 | 0.15849 | 0.2076439 | 0.003743693 | 0.2076777 | 1.032896 | 201.6116
70 | 0.12589 | 0.2082711 | 0.003635585 | 0.2083029 | 1.000055 | 210.4828
71 | 0.1 | 0.2086653 | 0.004172013 | 0.208707 | 1.145408 | 221.004
72 | 0.079433 | 0.2086489 | 0.004328442 | 0.2086938 | 1.188436 | 233.5802
73 | 0.063096 | 0.2091232 | 0.004417747 | 0.2091699 | 1.210199 | 248.8115
74 | 0.050119 | 0.2097648 | 0.004615031 | 0.2098155 | 1.26036 | 267.3178
75 | 0.039811 | 0.2103219 | 0.005020721 | 0.2103818 | 1.367482 | 289.8593
76 | 0.031623 | 0.2112111 | 0.005660948 | 0.2112869 | 1.535293 | 317.5358
77 | 0.025119 | 0.2119446 | 0.006546379 | 0.2120457 | 1.769144 | 351.7574
78 | 0.019953 | 0.2126489 | 0.007410482 | 0.212778 | 1.995861 | 394.1492
79 | 0.015849 | 0.2133882 | 0.008274964 | 0.2135486 | 2.220755 | 446.8212
80 | 0.012589 | 0.2140705 | 0.009108103 | 0.2142641 | 2.436307 | 512.4834
81 | 0.01 | 0.2149699 | 0.009934662 | 0.2151994 | 2.645996 | 594.5809