## Sheet1
Index | Frequency (Hz) | Z' (Ω) | -Z'' (Ω) | Z (Ω) | -Phase (°) | Time (s)
1 | 1000000 | 1.834052 | -4.221147 | 4.602372 | -66.51547 | 20.02826
2 | 794330 | 1.316472 | -3.514364 | 3.752846 | -69.46418 | 21.8993
3 | 630960 | 0.9858904 | -2.851423 | 3.01705 | -70.92698 | 23.86033
4 | 501190 | 0.7571713 | -2.324466 | 2.444678 | -71.9575 | 25.93137
5 | 398110 | 0.5974427 | -1.889513 | 1.981715 | -72.45363 | 29.39343
6 | 316230 | 0.6204883 | -1.418906 | 1.548645 | -66.38022 | 33.78652
7 | 251190 | 0.4950242 | -1.162571 | 1.263574 | -66.93563 | 35.55755
8 | 199530 | 0.4139174 | -0.9500496 | 1.036302 | -66.45822 | 37.31358
9 | 158490 | 0.3536261 | -0.7735523 | 0.8505496 | -65.43269 | 39.06961
10 | 125890 | 0.3111852 | -0.6282746 | 0.7011171 | -63.65073 | 40.72064
11 | 100000 | 0.2810763 | -0.509854 | 0.5821984 | -61.13259 | 44.99372
12 | 79433 | 0.2588886 | -0.41282 | 0.4872819 | -57.90726 | 46.56475
13 | 63096 | 0.2428258 | -0.3342503 | 0.4131436 | -54.00238 | 48.32578
14 | 50119 | 0.2309332 | -0.2705111 | 0.3556774 | -49.51287 | 49.98181
15 | 39811 | 0.2219231 | -0.2186241 | 0.3115226 | -44.57096 | 51.65784
16 | 31623 | 0.2150396 | -0.1763683 | 0.2781148 | -39.35746 | 53.30888
17 | 25119 | 0.2100684 | -0.142259 | 0.2537053 | -34.10598 | 54.98491
18 | 19953 | 0.2062113 | -0.1145011 | 0.2358678 | -29.04171 | 56.64594
19 | 15849 | 0.2034552 | -0.09212949 | 0.2233425 | -24.36218 | 58.30697
20 | 12589 | 0.2012679 | -0.073974 | 0.2144316 | -20.1804 | 59.963
21 | 10000 | 0.1995532 | -0.05928944 | 0.2081748 | -16.54726 | 62.95006
22 | 7943.3 | 0.1984321 | -0.0474022 | 0.2040153 | -13.43525 | 64.53108
23 | 6309.6 | 0.1974384 | -0.03771231 | 0.2010078 | -10.8137 | 66.18212
24 | 5011.9 | 0.196778 | -0.02983912 | 0.1990275 | -8.622556 | 67.84315
25 | 3981.1 | 0.1963876 | -0.0234328 | 0.1977807 | -6.804312 | 69.49418
26 | 3162.3 | 0.1963174 | -0.01825303 | 0.1971641 | -5.311925 | 71.15521
27 | 2511.9 | 0.1962318 | -0.01405457 | 0.1967344 | -4.096659 | 72.86124
28 | 1995.3 | 0.196316 | -0.01065708 | 0.1966051 | -3.107269 | 74.51727
29 | 1584.9 | 0.1964258 | -0.007906194 | 0.1965849 | -2.304927 | 76.1483
30 | 1258.9 | 0.1967464 | -0.005717217 | 0.1968295 | -1.664479 | 77.79933
31 | 1000 | 0.1971012 | -0.003944418 | 0.1971407 | -1.146459 | 79.46036
32 | 794.33 | 0.1973736 | -0.002525299 | 0.1973897 | -0.7330318 | 81.24139
33 | 630.96 | 0.197766 | -0.001394365 | 0.1977709 | -0.4039619 | 82.88242
34 | 501.19 | 0.1981748 | -0.0004722517 | 0.1981753 | -0.1365359 | 84.54845
35 | 398.11 | 0.1984886 | 0.0002160844 | 0.1984888 | 0.06237495 | 86.18948
36 | 316.23 | 0.1988501 | 0.0007785351 | 0.1988516 | 0.2243225 | 87.89552
37 | 251.19 | 0.1993557 | 0.001261664 | 0.1993597 | 0.3626033 | 89.58155
38 | 199.53 | 0.1997514 | 0.001600458 | 0.1997578 | 0.4590583 | 91.23758
39 | 158.49 | 0.2001967 | 0.001828427 | 0.2002051 | 0.5232764 | 92.92361
40 | 125.89 | 0.2005135 | 0.001985665 | 0.2005233 | 0.5673757 | 94.69464
41 | 100 | 0.2007767 | 0.002165047 | 0.2007884 | 0.6178171 | 96.38567
42 | 79.433 | 0.2010755 | 0.002266959 | 0.2010883 | 0.6459347 | 98.13671
43 | 63.096 | 0.2015776 | 0.002388536 | 0.2015918 | 0.6788782 | 99.94274
44 | 50.119 | 0.2018295 | 0.002508142 | 0.2018451 | 0.7119798 | 101.7988
45 | 39.811 | 0.2021358 | 0.00267752 | 0.2021536 | 0.7589036 | 111.2399
46 | 31.623 | 0.2024248 | 0.002841062 | 0.2024448 | 0.8041019 | 113.231
47 | 25.119 | 0.202792 | 0.003080863 | 0.2028154 | 0.8703839 | 115.147
48 | 19.953 | 0.2029677 | 0.003438588 | 0.2029968 | 0.9705868 | 118.6391
49 | 15.849 | 0.2034683 | 0.003781611 | 0.2035035 | 1.064762 | 120.8351
50 | 12.589 | 0.2039453 | 0.004231622 | 0.2039892 | 1.188649 | 123.1462
51 | 10 | 0.2044248 | 0.00472012 | 0.2044793 | 1.322711 | 125.7872
52 | 7.9433 | 0.2051993 | 0.005293657 | 0.2052676 | 1.477768 | 128.4733
53 | 6.3096 | 0.2060984 | 0.005719545 | 0.2061777 | 1.589637 | 131.2393
54 | 5.0119 | 0.2070894 | 0.006202189 | 0.2071822 | 1.715458 | 134.0504
55 | 3.9811 | 0.2082055 | 0.006550821 | 0.2083085 | 1.802117 | 136.7814
56 | 3.1623 | 0.2095173 | 0.006746431 | 0.2096259 | 1.84428 | 139.6125
57 | 2.5119 | 0.2107542 | 0.006837677 | 0.2108651 | 1.858244 | 142.4885
58 | 1.9953 | 0.2120063 | 0.006736525 | 0.2121133 | 1.819968 | 145.5096
59 | 1.5849 | 0.2131533 | 0.006450844 | 0.2132509 | 1.733463 | 148.6556
60 | 1.2589 | 0.2142359 | 0.006138539 | 0.2143239 | 1.641257 | 151.9217
61 | 1 | 0.2152644 | 0.005718675 | 0.2153403 | 1.521751 | 155.4978
62 | 0.79433 | 0.2166454 | 0.005434136 | 0.2167136 | 1.436854 | 159.1288
63 | 0.63096 | 0.2175511 | 0.005067295 | 0.2176101 | 1.334317 | 163.0149
64 | 0.50119 | 0.2180365 | 0.004710302 | 0.2180873 | 1.237584 | 167.161
65 | 0.39811 | 0.2185874 | 0.004493766 | 0.2186336 | 1.177733 | 171.7771
66 | 0.31623 | 0.2190357 | 0.004292451 | 0.2190777 | 1.122684 | 176.9182
67 | 0.25119 | 0.2194478 | 0.004272363 | 0.2194894 | 1.115333 | 182.7393
68 | 0.19953 | 0.2200774 | 0.004231134 | 0.2201181 | 1.101414 | 189.3504
69 | 0.15849 | 0.220341 | 0.004259882 | 0.2203822 | 1.107569 | 196.9765
70 | 0.12589 | 0.2209555 | 0.004383682 | 0.220999 | 1.13658 | 205.8427
71 | 0.1 | 0.2213004 | 0.004749288 | 0.2213514 | 1.229425 | 216.3389
72 | 0.079433 | 0.2217609 | 0.004982441 | 0.2218169 | 1.287084 | 228.9951
73 | 0.063096 | 0.222297 | 0.005301419 | 0.2223602 | 1.366151 | 244.1564
74 | 0.050119 | 0.2228591 | 0.005806764 | 0.2229348 | 1.492547 | 262.5528
75 | 0.039811 | 0.2238038 | 0.006272318 | 0.2238917 | 1.60535 | 285.0792
76 | 0.031623 | 0.2249904 | 0.007220543 | 0.2251063 | 1.838143 | 312.7657
77 | 0.025119 | 0.2260193 | 0.008319434 | 0.2261724 | 2.10802 | 346.9723
78 | 0.019953 | 0.2270779 | 0.009450671 | 0.2272745 | 2.383197 | 389.3191
79 | 0.015849 | 0.2283276 | 0.01072958 | 0.2285796 | 2.690467 | 442.1161
80 | 0.012589 | 0.2297746 | 0.01210337 | 0.2300931 | 3.015266 | 507.7833
81 | 0.01 | 0.2313381 | 0.01344056 | 0.2317282 | 3.325101 | 589.8008