## Sheet1
Index | Frequency (Hz) | Z' (Ω) | -Z'' (Ω) | Z (Ω) | -Phase (°) | Time (s)
1 | 1000000 | 1.832196 | -4.25698 | 4.634525 | -66.71305 | 18.08922
2 | 794330 | 1.313709 | -3.542501 | 3.778246 | -69.65309 | 19.97525
3 | 630960 | 0.9831116 | -2.87203 | 3.035632 | -71.10364 | 21.94129
4 | 501190 | 0.7528273 | -2.339195 | 2.457353 | -72.16017 | 24.20733
5 | 398110 | 0.5939103 | -1.8997 | 1.990374 | -72.639 | 26.23337
6 | 316230 | 0.6180481 | -1.42653 | 1.554661 | -66.57519 | 30.68645
7 | 251190 | 0.4921489 | -1.167529 | 1.267018 | -67.1431 | 32.38248
8 | 199530 | 0.4114527 | -0.9536136 | 1.038592 | -66.6614 | 34.15352
9 | 158490 | 0.3518005 | -0.7760787 | 0.8520925 | -65.61497 | 35.90955
10 | 125890 | 0.3095429 | -0.6296576 | 0.7016306 | -63.82103 | 37.57558
11 | 100000 | 0.2797887 | -0.5101852 | 0.5818683 | -61.25937 | 41.87366
12 | 79433 | 0.2582996 | -0.4131761 | 0.4872711 | -57.98818 | 43.45469
13 | 63096 | 0.2425319 | -0.3342117 | 0.4129397 | -54.03223 | 45.23572
14 | 50119 | 0.2309312 | -0.2702982 | 0.3555142 | -49.49084 | 46.89676
15 | 39811 | 0.2220793 | -0.2182592 | 0.3113781 | -44.50295 | 48.56278
16 | 31623 | 0.2154569 | -0.1760922 | 0.2782627 | -39.259 | 50.24382
17 | 25119 | 0.2105365 | -0.141955 | 0.2539229 | -33.98996 | 51.90985
18 | 19953 | 0.2068017 | -0.1142976 | 0.2362856 | -28.92908 | 53.57088
19 | 15849 | 0.2039218 | -0.09185361 | 0.2236542 | -24.24849 | 55.23691
20 | 12589 | 0.2018279 | -0.07377323 | 0.2148883 | -20.07864 | 56.90794
21 | 10000 | 0.2002001 | -0.05914988 | 0.2087553 | -16.45998 | 59.885
22 | 7943.3 | 0.1989697 | -0.04725096 | 0.2045033 | -13.35904 | 61.46602
23 | 6309.6 | 0.1979558 | -0.03756865 | 0.2014893 | -10.74597 | 63.14205
24 | 5011.9 | 0.1974113 | -0.02972236 | 0.1996363 | -8.562175 | 64.79808
25 | 3981.1 | 0.1969728 | -0.02330021 | 0.1983461 | -6.746254 | 66.46912
26 | 3162.3 | 0.1967757 | -0.01811317 | 0.1976076 | -5.259245 | 68.13015
27 | 2511.9 | 0.1967997 | -0.01389552 | 0.1972897 | -4.038803 | 69.81118
28 | 1995.3 | 0.1969293 | -0.01048893 | 0.1972085 | -3.048829 | 71.46721
29 | 1584.9 | 0.1971223 | -0.007724383 | 0.1972736 | -2.244029 | 73.10824
30 | 1258.9 | 0.1974211 | -0.005506426 | 0.1974979 | -1.597667 | 74.77427
31 | 1000 | 0.1977533 | -0.00373559 | 0.1977886 | -1.082197 | 76.4503
32 | 794.33 | 0.1981885 | -0.00228567 | 0.1982017 | -0.6607521 | 78.21633
33 | 630.96 | 0.198466 | -0.001122994 | 0.1984692 | -0.3241973 | 79.86736
34 | 501.19 | 0.1990116 | -0.0002272678 | 0.1990118 | -0.06543075 | 81.5284
35 | 398.11 | 0.1994352 | 0.0005409301 | 0.199436 | 0.1554035 | 85.09946
36 | 316.23 | 0.1998909 | 0.001117995 | 0.199894 | 0.3204536 | 86.78549
37 | 251.19 | 0.2002332 | 0.00156233 | 0.2002393 | 0.4470441 | 88.51153
38 | 199.53 | 0.2007041 | 0.001913546 | 0.2007133 | 0.5462509 | 90.18256
39 | 158.49 | 0.2011024 | 0.002152175 | 0.2011139 | 0.6131496 | 91.86859
40 | 125.89 | 0.2015242 | 0.002301403 | 0.2015373 | 0.6542885 | 93.62962
41 | 100 | 0.2018652 | 0.002475628 | 0.2018804 | 0.7026267 | 95.36065
42 | 79.433 | 0.2022066 | 0.002587638 | 0.2022232 | 0.7331739 | 97.12669
43 | 63.096 | 0.2026497 | 0.002667845 | 0.2026672 | 0.7542446 | 98.92772
44 | 50.119 | 0.2029427 | 0.002764472 | 0.2029615 | 0.780431 | 100.7938
45 | 39.811 | 0.2032804 | 0.002911035 | 0.2033013 | 0.8204362 | 110.2449
46 | 31.623 | 0.2036836 | 0.003077431 | 0.2037069 | 0.8656089 | 112.221
47 | 25.119 | 0.2040079 | 0.003275831 | 0.2040342 | 0.9199406 | 114.132
48 | 19.953 | 0.2042397 | 0.00360882 | 0.2042716 | 1.012284 | 117.6441
49 | 15.849 | 0.2047319 | 0.004013102 | 0.2047712 | 1.122953 | 119.8551
50 | 12.589 | 0.2050456 | 0.004475974 | 0.2050945 | 1.25052 | 122.1561
51 | 10 | 0.2056217 | 0.005018777 | 0.2056829 | 1.398188 | 124.7872
52 | 7.9433 | 0.2062726 | 0.005564913 | 0.2063476 | 1.545376 | 127.4432
53 | 6.3096 | 0.2073144 | 0.006132258 | 0.2074051 | 1.694287 | 130.1893
54 | 5.0119 | 0.2082471 | 0.006668757 | 0.2083539 | 1.834172 | 132.9653
55 | 3.9811 | 0.20953 | 0.007212059 | 0.209654 | 1.971353 | 135.7764
56 | 3.1623 | 0.2109143 | 0.007481058 | 0.2110469 | 2.03141 | 138.6375
57 | 2.5119 | 0.2123325 | 0.007583636 | 0.2124679 | 2.045498 | 141.5235
58 | 1.9953 | 0.2136781 | 0.007490715 | 0.2138093 | 2.007743 | 144.5496
59 | 1.5849 | 0.2150617 | 0.007294803 | 0.2151854 | 1.942704 | 147.6906
60 | 1.2589 | 0.2162756 | 0.006770311 | 0.2163815 | 1.793007 | 150.9667
61 | 1 | 0.2172901 | 0.006369702 | 0.2173834 | 1.679103 | 154.5377
62 | 0.79433 | 0.2181899 | 0.005924724 | 0.2182703 | 1.555426 | 158.0888
63 | 0.63096 | 0.2190326 | 0.005414951 | 0.2190995 | 1.416185 | 161.9449
64 | 0.50119 | 0.2194654 | 0.00511682 | 0.2195251 | 1.335605 | 166.091
65 | 0.39811 | 0.2199845 | 0.004690841 | 0.2200345 | 1.221562 | 170.667
66 | 0.31623 | 0.2205684 | 0.004522405 | 0.2206148 | 1.174594 | 175.8531
67 | 0.25119 | 0.221116 | 0.004462208 | 0.221161 | 1.156094 | 181.6242
68 | 0.19953 | 0.2216142 | 0.004060126 | 0.2216514 | 1.049581 | 188.2004
69 | 0.15849 | 0.2219164 | 0.004222706 | 0.2219566 | 1.090113 | 195.8715
70 | 0.12589 | 0.2222989 | 0.00408517 | 0.2223364 | 1.052802 | 204.7627
71 | 0.1 | 0.2229139 | 0.004408545 | 0.2229575 | 1.132985 | 215.2939
72 | 0.079433 | 0.2230693 | 0.004903072 | 0.2231232 | 1.259161 | 227.9551
73 | 0.063096 | 0.2234686 | 0.004980482 | 0.2235241 | 1.276749 | 243.1864
74 | 0.050119 | 0.2240442 | 0.005315108 | 0.2241073 | 1.359 | 261.7177
75 | 0.039811 | 0.224349 | 0.005722206 | 0.224422 | 1.461059 | 284.2441
76 | 0.031623 | 0.2253879 | 0.006261117 | 0.2254749 | 1.591227 | 311.9257
77 | 0.025119 | 0.2259465 | 0.007078346 | 0.2260574 | 1.794348 | 346.1673
78 | 0.019953 | 0.2269614 | 0.007876183 | 0.2270981 | 1.987523 | 388.6141
79 | 0.015849 | 0.2277069 | 0.00888621 | 0.2278802 | 2.234821 | 441.3811
80 | 0.012589 | 0.2285697 | 0.01006227 | 0.2287911 | 2.520692 | 507.0883
81 | 0.01 | 0.2295303 | 0.01126952 | 0.2298068 | 2.81086 | 589.1558