## Sheet1
Index | Frequency (Hz) | Z' (Ω) | -Z'' (Ω) | Z (Ω) | -Phase (°) | Time (s)
1 | 1000000 | 1.842138 | -4.285157 | 4.664338 | -66.73771 | 18.29623
2 | 794330 | 1.319465 | -3.563961 | 3.800369 | -69.68423 | 20.18726
3 | 630960 | 0.9858237 | -2.889762 | 3.053289 | -71.16326 | 22.1783
4 | 501190 | 0.7543352 | -2.353074 | 2.471028 | -72.22548 | 24.25434
5 | 398110 | 0.5948216 | -1.910969 | 2.001404 | -72.71036 | 26.46538
6 | 316230 | 0.6182077 | -1.434309 | 1.561866 | -66.68327 | 30.95346
7 | 251190 | 0.4920876 | -1.174727 | 1.27363 | -67.27142 | 32.62949
8 | 199530 | 0.4107551 | -0.9588546 | 1.043131 | -66.81063 | 35.79655
9 | 158490 | 0.3505189 | -0.7801557 | 0.8552815 | -65.80593 | 37.46758
10 | 125890 | 0.3083906 | -0.6334575 | 0.7045376 | -64.04147 | 39.12861
11 | 100000 | 0.2781757 | -0.5130145 | 0.58358 | -61.53179 | 43.4167
12 | 79433 | 0.2565932 | -0.4154558 | 0.4883069 | -58.29975 | 44.97772
13 | 63096 | 0.2406757 | -0.3359803 | 0.4132888 | -54.38451 | 46.78376
14 | 50119 | 0.2289677 | -0.2716929 | 0.3553072 | -49.87767 | 48.69979
15 | 39811 | 0.2202743 | -0.2195354 | 0.3109928 | -44.90373 | 50.35582
16 | 31623 | 0.2135451 | -0.1771001 | 0.2774274 | -39.67005 | 52.02685
17 | 25119 | 0.2084864 | -0.1426932 | 0.2526419 | -34.38868 | 53.69288
18 | 19953 | 0.2046539 | -0.1148052 | 0.2346561 | -29.29123 | 55.36391
19 | 15849 | 0.2018186 | -0.09229401 | 0.221921 | -24.57517 | 57.02995
20 | 12589 | 0.1998387 | -0.07411317 | 0.213139 | -20.34806 | 58.70598
21 | 10000 | 0.1982786 | -0.05941881 | 0.2069904 | -16.68207 | 61.68303
22 | 7943.3 | 0.1971082 | -0.04745666 | 0.2027407 | -13.53714 | 63.25906
23 | 6309.6 | 0.196146 | -0.03773443 | 0.1997427 | -10.88948 | 64.94509
24 | 5011.9 | 0.1955096 | -0.02984205 | 0.197774 | -8.678487 | 66.62112
25 | 3981.1 | 0.1950456 | -0.02339258 | 0.1964434 | -6.839041 | 68.30715
26 | 3162.3 | 0.1948973 | -0.01817619 | 0.195743 | -5.328016 | 69.99318
27 | 2511.9 | 0.1948908 | -0.01394081 | 0.1953888 | -4.091478 | 71.65421
28 | 1995.3 | 0.1948741 | -0.0104884 | 0.1951562 | -3.080766 | 73.32025
29 | 1584.9 | 0.1950936 | -0.007760419 | 0.1952479 | -2.277907 | 74.96628
30 | 1258.9 | 0.1953207 | -0.005505302 | 0.1953983 | -1.614509 | 76.60731
31 | 1000 | 0.1956909 | -0.003722131 | 0.1957263 | -1.089661 | 78.28334
32 | 794.33 | 0.1960458 | -0.002271655 | 0.196059 | -0.6638776 | 80.05437
33 | 630.96 | 0.1964338 | -0.001091388 | 0.1964368 | -0.3183327 | 81.6904
34 | 501.19 | 0.1968417 | -0.0001489168 | 0.1968417 | -0.04334603 | 83.36143
35 | 398.11 | 0.1972656 | 0.0005856005 | 0.1972664 | 0.1700871 | 85.00246
36 | 316.23 | 0.1976397 | 0.00117224 | 0.1976432 | 0.3398286 | 86.67849
37 | 251.19 | 0.1981293 | 0.001617326 | 0.1981359 | 0.467694 | 88.37953
38 | 199.53 | 0.1984826 | 0.001941251 | 0.1984921 | 0.5603611 | 90.07056
39 | 158.49 | 0.1988388 | 0.002204504 | 0.198851 | 0.635206 | 91.77159
40 | 125.89 | 0.1991957 | 0.002398113 | 0.1992102 | 0.6897492 | 93.51262
41 | 100 | 0.1995967 | 0.002499185 | 0.1996124 | 0.7173728 | 95.23865
42 | 79.433 | 0.2000017 | 0.002614106 | 0.2000187 | 0.7488372 | 97.00469
43 | 63.096 | 0.2002981 | 0.002709831 | 0.2003164 | 0.7751069 | 98.84072
44 | 50.119 | 0.2007267 | 0.002806301 | 0.2007463 | 0.8009833 | 100.6668
45 | 39.811 | 0.2012506 | 0.002928777 | 0.2012719 | 0.83376 | 110.1879
46 | 31.623 | 0.2015201 | 0.003088621 | 0.2015438 | 0.8780816 | 112.159
47 | 25.119 | 0.2019643 | 0.003381264 | 0.2019926 | 0.9591501 | 114.08
48 | 19.953 | 0.2022917 | 0.003677004 | 0.2023251 | 1.041336 | 117.5421
49 | 15.849 | 0.2027554 | 0.004074391 | 0.2027963 | 1.15121 | 119.7681
50 | 12.589 | 0.2031739 | 0.004586787 | 0.2032257 | 1.293271 | 122.0741
51 | 10 | 0.2036619 | 0.005146391 | 0.2037269 | 1.447516 | 124.7102
52 | 7.9433 | 0.2042782 | 0.005723675 | 0.2043584 | 1.604951 | 127.3712
53 | 6.3096 | 0.2051491 | 0.006408983 | 0.2052492 | 1.789373 | 130.1423
54 | 5.0119 | 0.2063131 | 0.007012067 | 0.2064322 | 1.946591 | 132.9234
55 | 3.9811 | 0.207431 | 0.00759589 | 0.2075701 | 2.09717 | 135.7044
56 | 3.1623 | 0.2088221 | 0.008027001 | 0.2089763 | 2.201333 | 138.5055
57 | 2.5119 | 0.2103463 | 0.008156983 | 0.2105044 | 2.22075 | 141.3815
58 | 1.9953 | 0.2118211 | 0.008185913 | 0.2119792 | 2.213118 | 144.3476
59 | 1.5849 | 0.2131624 | 0.007979868 | 0.2133117 | 2.143902 | 150.5087
60 | 1.2589 | 0.2145242 | 0.007572967 | 0.2146578 | 2.021772 | 153.7547
61 | 1 | 0.2158474 | 0.007182917 | 0.2159669 | 1.905971 | 157.3258
62 | 0.79433 | 0.2167936 | 0.006772179 | 0.2168993 | 1.789219 | 160.8669
63 | 0.63096 | 0.21766 | 0.006157826 | 0.2177471 | 1.620524 | 164.7729
64 | 0.50119 | 0.2183733 | 0.005752175 | 0.2184491 | 1.50888 | 168.989
65 | 0.39811 | 0.219034 | 0.005286412 | 0.2190978 | 1.382572 | 173.5201
66 | 0.31623 | 0.2195394 | 0.004923239 | 0.2195946 | 1.284661 | 178.6312
67 | 0.25119 | 0.219907 | 0.004892333 | 0.2199614 | 1.274465 | 184.4473
68 | 0.19953 | 0.2206058 | 0.00477135 | 0.2206574 | 1.239023 | 191.0634
69 | 0.15849 | 0.2208742 | 0.004560933 | 0.2209213 | 1.182959 | 198.7096
70 | 0.12589 | 0.2215566 | 0.004546125 | 0.2216033 | 1.175488 | 207.5607
71 | 0.1 | 0.2218854 | 0.004909503 | 0.2219397 | 1.267537 | 218.1669
72 | 0.079433 | 0.2222707 | 0.005063564 | 0.2223284 | 1.305034 | 230.7182
73 | 0.063096 | 0.2228027 | 0.00539936 | 0.2228681 | 1.388224 | 245.8394
74 | 0.050119 | 0.2235519 | 0.005807337 | 0.2236273 | 1.488071 | 264.3408
75 | 0.039811 | 0.2244831 | 0.006285376 | 0.224571 | 1.603825 | 286.8972
76 | 0.031623 | 0.2252725 | 0.006961192 | 0.2253801 | 1.769945 | 314.6037
77 | 0.025119 | 0.2260945 | 0.007789222 | 0.2262286 | 1.973127 | 348.8203
78 | 0.019953 | 0.2267741 | 0.008857873 | 0.226947 | 2.236855 | 391.2771
79 | 0.015849 | 0.2275709 | 0.009685934 | 0.227777 | 2.437167 | 443.9541
80 | 0.012589 | 0.2283646 | 0.01087072 | 0.2286232 | 2.725363 | 509.6063
81 | 0.01 | 0.2293229 | 0.01192346 | 0.2296326 | 2.976368 | 591.7188