## Sheet1
Index | Frequency (Hz) | Z' (Ω) | -Z'' (Ω) | Z (Ω) | -Phase (°) | Time (s)
1 | 1000000 | 1.848605 | -4.262118 | 4.64575 | -66.55222 | 19.72529
2 | 794330 | 1.32991 | -3.546102 | 3.787281 | -69.44223 | 21.62133
3 | 630960 | 0.9942546 | -2.874708 | 3.04179 | -70.9214 | 23.55736
4 | 501190 | 0.7638357 | -2.341013 | 2.462476 | -71.92931 | 25.6434
5 | 398110 | 0.6060424 | -1.902335 | 1.996538 | -72.32925 | 27.87944
6 | 316230 | 0.6293395 | -1.426973 | 1.55959 | -66.20103 | 32.34753
7 | 251190 | 0.5037473 | -1.167624 | 1.271655 | -66.66321 | 34.02856
8 | 199530 | 0.4230354 | -0.9535388 | 1.043166 | -66.07564 | 35.79959
9 | 158490 | 0.3634019 | -0.7759725 | 0.8568514 | -64.90546 | 37.58562
10 | 125890 | 0.3213203 | -0.6296249 | 0.7068764 | -62.96314 | 39.26165
11 | 100000 | 0.291556 | -0.5101884 | 0.5876198 | -60.25344 | 43.57974
12 | 79433 | 0.2700032 | -0.4129854 | 0.4934153 | -56.82399 | 45.16576
13 | 63096 | 0.2544928 | -0.334215 | 0.4200789 | -52.71202 | 46.93179
14 | 50119 | 0.2429044 | -0.2701446 | 0.3632914 | -48.03926 | 48.69283
15 | 39811 | 0.2341889 | -0.21816 | 0.3200597 | -42.97058 | 50.35886
16 | 31623 | 0.2274944 | -0.1758869 | 0.2875585 | -37.70934 | 52.01489
17 | 25119 | 0.2226712 | -0.1417724 | 0.2639732 | -32.48449 | 53.68592
18 | 19953 | 0.2190297 | -0.1140962 | 0.2469655 | -27.51575 | 55.34195
19 | 15849 | 0.2163547 | -0.09174732 | 0.2350041 | -22.97984 | 57.00798
20 | 12589 | 0.2141662 | -0.07360896 | 0.2264629 | -18.96786 | 58.67901
21 | 10000 | 0.2126761 | -0.05899029 | 0.2207057 | -15.5025 | 61.66607
22 | 7943.3 | 0.2115384 | -0.04712897 | 0.2167248 | -12.55989 | 63.2421
23 | 6309.6 | 0.2106051 | -0.03746132 | 0.2139108 | -10.08598 | 64.89313
24 | 5011.9 | 0.2101169 | -0.02959758 | 0.2121913 | -8.018069 | 66.56416
25 | 3981.1 | 0.209883 | -0.02321847 | 0.2111634 | -6.312723 | 68.21019
26 | 3162.3 | 0.2097096 | -0.01802121 | 0.2104825 | -4.911596 | 69.87622
27 | 2511.9 | 0.2097848 | -0.0138049 | 0.2102385 | -3.764924 | 71.55725
28 | 1995.3 | 0.2099611 | -0.01039049 | 0.210218 | -2.833124 | 73.22328
29 | 1584.9 | 0.2102628 | -0.007647956 | 0.2104018 | -2.083119 | 74.84431
30 | 1258.9 | 0.2105259 | -0.005413775 | 0.2105955 | -1.473064 | 76.50034
31 | 1000 | 0.2108685 | -0.003626129 | 0.2108997 | -0.9851705 | 78.19637
32 | 794.33 | 0.2113753 | -0.00219768 | 0.2113868 | -0.5956856 | 79.9524
33 | 630.96 | 0.2118076 | -0.001032761 | 0.2118101 | -0.2793687 | 81.59844
34 | 501.19 | 0.2122874 | -9.811901e-05 | 0.2122874 | -0.02648205 | 83.28947
35 | 398.11 | 0.2128427 | 0.0006348321 | 0.2128437 | 0.1708919 | 84.9705
36 | 316.23 | 0.2132885 | 0.001238729 | 0.2132921 | 0.3327565 | 86.63153
37 | 251.19 | 0.2138206 | 0.001689832 | 0.2138273 | 0.4528013 | 88.32756
38 | 199.53 | 0.214218 | 0.001995578 | 0.2142273 | 0.5337313 | 89.98359
39 | 158.49 | 0.2146415 | 0.002244178 | 0.2146532 | 0.5990325 | 91.68462
40 | 125.89 | 0.2150886 | 0.002430469 | 0.2151023 | 0.6474062 | 93.43065
41 | 100 | 0.2154645 | 0.002532672 | 0.2154794 | 0.6734508 | 95.13669
42 | 79.433 | 0.2159392 | 0.00268748 | 0.2159559 | 0.7130403 | 96.95772
43 | 63.096 | 0.2162135 | 0.002752418 | 0.2162311 | 0.7293411 | 98.79376
44 | 50.119 | 0.2166747 | 0.002861428 | 0.2166936 | 0.7566098 | 100.6298
45 | 39.811 | 0.2169847 | 0.002994718 | 0.2170053 | 0.7907186 | 110.116
46 | 31.623 | 0.2173878 | 0.003163959 | 0.2174108 | 0.8338495 | 112.082
47 | 25.119 | 0.2178569 | 0.003391481 | 0.2178833 | 0.8918784 | 114.003
48 | 19.953 | 0.2181444 | 0.003746767 | 0.2181766 | 0.9839943 | 117.4851
49 | 15.849 | 0.2187381 | 0.00412081 | 0.2187769 | 1.079268 | 119.7311
50 | 12.589 | 0.219042 | 0.004593324 | 0.2190902 | 1.20132 | 122.0472
51 | 10 | 0.21954 | 0.005222325 | 0.2196021 | 1.362671 | 124.7282
52 | 7.9433 | 0.2202932 | 0.005828183 | 0.2203703 | 1.515491 | 127.3843
53 | 6.3096 | 0.2212492 | 0.006583293 | 0.2213471 | 1.704339 | 130.1803
54 | 5.0119 | 0.2222161 | 0.007271177 | 0.222335 | 1.874118 | 132.9714
55 | 3.9811 | 0.223516 | 0.007919703 | 0.2236562 | 2.029277 | 135.7274
56 | 3.1623 | 0.2250547 | 0.008415236 | 0.225212 | 2.141404 | 138.5185
57 | 2.5119 | 0.2268145 | 0.008785273 | 0.2269845 | 2.218146 | 141.4645
58 | 1.9953 | 0.2284613 | 0.008847944 | 0.2286325 | 2.217867 | 144.5306
59 | 1.5849 | 0.2300428 | 0.008704683 | 0.2302074 | 2.167005 | 147.6717
60 | 1.2589 | 0.2315379 | 0.008314176 | 0.2316872 | 2.056521 | 150.9277
61 | 1 | 0.2331099 | 0.007914569 | 0.2332443 | 1.944564 | 154.5388
62 | 0.79433 | 0.2343017 | 0.007393237 | 0.2344183 | 1.807332 | 158.0999
63 | 0.63096 | 0.2351791 | 0.006834483 | 0.2352784 | 1.66459 | 161.9859
64 | 0.50119 | 0.2360821 | 0.006423154 | 0.2361695 | 1.558478 | 166.152
65 | 0.39811 | 0.2370281 | 0.005908042 | 0.2371018 | 1.42783 | 170.7081
66 | 0.31623 | 0.2377021 | 0.00560294 | 0.2377682 | 1.350284 | 175.8242
67 | 0.25119 | 0.2384825 | 0.005321605 | 0.2385419 | 1.278312 | 181.6153
68 | 0.19953 | 0.2387405 | 0.005232748 | 0.2387979 | 1.255616 | 188.2564
69 | 0.15849 | 0.2393624 | 0.005127023 | 0.2394173 | 1.227059 | 195.8876
70 | 0.12589 | 0.2400508 | 0.005093834 | 0.2401048 | 1.215623 | 204.8337
71 | 0.1 | 0.2405796 | 0.005257481 | 0.240637 | 1.251908 | 215.4099
72 | 0.079433 | 0.240984 | 0.005528682 | 0.2410474 | 1.314255 | 227.9761
73 | 0.063096 | 0.2413384 | 0.005786085 | 0.2414078 | 1.373402 | 243.1024
74 | 0.050119 | 0.2421448 | 0.006241818 | 0.2422252 | 1.476599 | 261.5388
75 | 0.039811 | 0.2427584 | 0.006954238 | 0.2428579 | 1.640889 | 284.0652
76 | 0.031623 | 0.2432295 | 0.007612843 | 0.2433486 | 1.792716 | 311.7817
77 | 0.025119 | 0.2436503 | 0.008423503 | 0.2437959 | 1.980047 | 345.9783
78 | 0.019953 | 0.2442667 | 0.00929973 | 0.2444436 | 2.180314 | 388.4351
79 | 0.015849 | 0.2451423 | 0.0103348 | 0.2453601 | 2.414066 | 441.2671
80 | 0.012589 | 0.2459899 | 0.01167196 | 0.2462666 | 2.716587 | 506.9643
81 | 0.01 | 0.246796 | 0.01310484 | 0.2471437 | 3.039544 | 588.9868