## Sheet1
Index | Frequency (Hz) | Z' (Ω) | -Z'' (Ω) | Z (Ω) | -Phase (°) | Time (s)
1 | 1000000 | 1.836845 | -4.247563 | 4.62772 | -66.61408 | 19.34524
2 | 794330 | 1.316667 | -3.534353 | 3.771639 | -69.56792 | 21.24128
3 | 630960 | 0.9837886 | -2.86558 | 3.02975 | -71.05203 | 23.18231
4 | 501190 | 0.7542267 | -2.334803 | 2.453602 | -72.09765 | 25.32835
5 | 398110 | 0.5957265 | -1.897321 | 1.988647 | -72.5686 | 27.30939
6 | 316230 | 0.6186171 | -1.423389 | 1.552006 | -66.50982 | 31.76747
7 | 251190 | 0.4932587 | -1.16593 | 1.265977 | -67.06871 | 33.4385
8 | 199530 | 0.4122276 | -0.9518869 | 1.037314 | -66.58432 | 35.19454
9 | 158490 | 0.3524367 | -0.7748568 | 0.851243 | -65.54201 | 36.98557
10 | 125890 | 0.3102957 | -0.6291054 | 0.7014678 | -63.74595 | 38.6516
11 | 100000 | 0.2802534 | -0.5096903 | 0.5816581 | -61.19579 | 42.95468
12 | 79433 | 0.258574 | -0.4127304 | 0.4870389 | -57.93302 | 44.51571
13 | 63096 | 0.2428471 | -0.334134 | 0.4130621 | -53.99051 | 46.30674
14 | 50119 | 0.2310049 | -0.2701641 | 0.3554601 | -49.46776 | 48.06777
15 | 39811 | 0.222282 | -0.2184876 | 0.3116827 | -44.50678 | 49.83381
16 | 31623 | 0.2154656 | -0.1763283 | 0.2784189 | -39.29549 | 51.49484
17 | 25119 | 0.2103997 | -0.1421676 | 0.2539285 | -34.04699 | 53.16087
18 | 19953 | 0.2066621 | -0.1145048 | 0.2362637 | -28.98943 | 54.8269
19 | 15849 | 0.2037733 | -0.09206519 | 0.2236058 | -24.31355 | 56.50793
20 | 12589 | 0.2016047 | -0.07388246 | 0.2147163 | -20.12647 | 58.16396
21 | 10000 | 0.1999901 | -0.05922859 | 0.2085763 | -16.49705 | 61.11602
22 | 7943.3 | 0.1986582 | -0.04729466 | 0.2042103 | -13.39116 | 62.69205
23 | 6309.6 | 0.1976944 | -0.03760435 | 0.2012391 | -10.76983 | 64.35308
24 | 5011.9 | 0.1972228 | -0.02973575 | 0.1994519 | -8.574042 | 66.00411
25 | 3981.1 | 0.1966711 | -0.02329446 | 0.1980458 | -6.754856 | 67.66014
26 | 3162.3 | 0.1966395 | -0.01809539 | 0.1974704 | -5.257731 | 69.31117
27 | 2511.9 | 0.1964626 | -0.01385157 | 0.1969503 | -4.032958 | 71.0472
28 | 1995.3 | 0.196501 | -0.01046213 | 0.1967794 | -3.04767 | 72.70323
29 | 1584.9 | 0.1967875 | -0.00768632 | 0.1969375 | -2.236778 | 74.37426
30 | 1258.9 | 0.1970259 | -0.005468111 | 0.1971017 | -1.589737 | 76.02029
31 | 1000 | 0.197445 | -0.003659339 | 0.1974789 | -1.061768 | 77.70132
32 | 794.33 | 0.1978035 | -0.002227414 | 0.197816 | -0.6451657 | 79.44235
33 | 630.96 | 0.198248 | -0.001072687 | 0.1982509 | -0.3100149 | 81.07838
34 | 501.19 | 0.1986381 | -0.0001247376 | 0.1986381 | -0.03597969 | 82.78942
35 | 398.11 | 0.1990876 | 0.0006262608 | 0.1990885 | 0.1802322 | 84.47045
36 | 316.23 | 0.1995861 | 0.001190135 | 0.1995896 | 0.3416518 | 86.25648
37 | 251.19 | 0.2000341 | 0.001614133 | 0.2000406 | 0.4623261 | 88.01251
38 | 199.53 | 0.2005478 | 0.001989268 | 0.2005577 | 0.568308 | 89.71854
39 | 158.49 | 0.2009314 | 0.002223833 | 0.2009437 | 0.6341022 | 91.42958
40 | 125.89 | 0.2012864 | 0.00237463 | 0.2013004 | 0.6759025 | 93.22561
41 | 100 | 0.2016648 | 0.002506639 | 0.2016803 | 0.7121346 | 94.99164
42 | 79.433 | 0.2021533 | 0.002632146 | 0.2021704 | 0.7459802 | 96.82268
43 | 63.096 | 0.2025689 | 0.002714739 | 0.2025871 | 0.7678066 | 98.72371
44 | 50.119 | 0.2028587 | 0.002830995 | 0.2028785 | 0.7995394 | 100.6297
45 | 39.811 | 0.2031266 | 0.002968287 | 0.2031482 | 0.8372032 | 110.1459
46 | 31.623 | 0.2035673 | 0.00313006 | 0.2035913 | 0.8809132 | 112.187
47 | 25.119 | 0.2038432 | 0.003378552 | 0.2038712 | 0.9495489 | 114.203
48 | 19.953 | 0.2041025 | 0.003713954 | 0.2041362 | 1.042469 | 117.8101
49 | 15.849 | 0.2046038 | 0.004084356 | 0.2046446 | 1.143602 | 120.0511
50 | 12.589 | 0.2049686 | 0.004613234 | 0.2050205 | 1.28934 | 122.4171
51 | 10 | 0.2054791 | 0.005197491 | 0.2055448 | 1.448959 | 125.1332
52 | 7.9433 | 0.2061435 | 0.00590932 | 0.2062282 | 1.641994 | 127.8343
53 | 6.3096 | 0.2070487 | 0.006498099 | 0.2071506 | 1.797604 | 130.6203
54 | 5.0119 | 0.2080198 | 0.007275285 | 0.208147 | 2.003046 | 133.5014
55 | 3.9811 | 0.2094531 | 0.007950131 | 0.2096039 | 2.17371 | 136.3474
56 | 3.1623 | 0.2108116 | 0.008310653 | 0.2109754 | 2.257555 | 139.2185
57 | 2.5119 | 0.2124059 | 0.008735846 | 0.2125855 | 2.355137 | 142.1595
58 | 1.9953 | 0.2142344 | 0.00877191 | 0.2144139 | 2.344688 | 145.3306
59 | 1.5849 | 0.2155335 | 0.008607451 | 0.2157053 | 2.286923 | 148.5616
60 | 1.2589 | 0.2170935 | 0.008281978 | 0.2172514 | 2.184738 | 151.9277
61 | 1 | 0.2185613 | 0.007844093 | 0.218702 | 2.055444 | 155.6488
62 | 0.79433 | 0.2198199 | 0.007408073 | 0.2199447 | 1.930174 | 159.2598
63 | 0.63096 | 0.2208737 | 0.006754921 | 0.220977 | 1.751715 | 163.2459
64 | 0.50119 | 0.2213794 | 0.006249882 | 0.2214676 | 1.617119 | 167.562
65 | 0.39811 | 0.222313 | 0.005616619 | 0.2223839 | 1.447239 | 172.1881
66 | 0.31623 | 0.2229908 | 0.005304228 | 0.2230538 | 1.362624 | 177.3392
67 | 0.25119 | 0.2231686 | 0.005220291 | 0.2232296 | 1.340001 | 183.1403
68 | 0.19953 | 0.2243992 | 0.005423006 | 0.2244647 | 1.384385 | 189.7764
69 | 0.15849 | 0.2241047 | 0.004842668 | 0.2241571 | 1.237909 | 197.4225
70 | 0.12589 | 0.2256238 | 0.004858947 | 0.2256761 | 1.233709 | 206.3237
71 | 0.1 | 0.2255814 | 0.005931463 | 0.2256593 | 1.506195 | 216.8249
72 | 0.079433 | 0.2252992 | 0.005495555 | 0.2253662 | 1.397296 | 229.4761
73 | 0.063096 | 0.2260026 | 0.004916335 | 0.226056 | 1.246184 | 244.6424
74 | 0.050119 | 0.2276995 | 0.00513753 | 0.2277575 | 1.292532 | 263.0388
75 | 0.039811 | 0.2292432 | 0.006164449 | 0.2293261 | 1.540337 | 285.5502
76 | 0.031623 | 0.2304808 | 0.008013347 | 0.23062 | 1.991256 | 313.3167
77 | 0.025119 | 0.2311451 | 0.01007678 | 0.2313646 | 2.496231 | 347.5283
78 | 0.019953 | 0.2311127 | 0.01185538 | 0.2314165 | 2.936527 | 389.9501
79 | 0.015849 | 0.2312526 | 0.01358436 | 0.2316513 | 3.361835 | 442.6921
80 | 0.012589 | 0.2316166 | 0.01537068 | 0.2321261 | 3.796729 | 508.3543
81 | 0.01 | 0.2320821 | 0.01727073 | 0.2327239 | 4.255903 | 590.3668