## Sheet1
Index | Frequency (Hz) | Z' (Ω) | -Z'' (Ω) | Z (Ω) | -Phase (°) | Time (s)
1 | 1000000 | 1.800061 | -4.213822 | 4.582195 | -66.86879 | 18.11923
2 | 794330 | 1.291108 | -3.504194 | 3.734479 | -69.77386 | 20.00526
3 | 630960 | 0.9646338 | -2.84042 | 2.999751 | -71.24202 | 21.98629
4 | 501190 | 0.7404085 | -2.31697 | 2.432396 | -72.27825 | 24.06233
5 | 398110 | 0.5834578 | -1.882814 | 1.971145 | -72.78252 | 26.07337
6 | 316230 | 0.6067277 | -1.415195 | 1.539771 | -66.79404 | 30.55145
7 | 251190 | 0.4819669 | -1.159462 | 1.255645 | -67.42825 | 32.22748
8 | 199530 | 0.4011163 | -0.9477661 | 1.029152 | -67.0608 | 34.00852
9 | 158490 | 0.3409256 | -0.7715855 | 0.8435488 | -66.16173 | 37.04057
10 | 125890 | 0.2983675 | -0.6262718 | 0.6937144 | -64.526 | 38.6066
11 | 100000 | 0.2685409 | -0.508145 | 0.5747395 | -62.14476 | 42.92468
12 | 79433 | 0.2466459 | -0.4113532 | 0.4796308 | -59.05325 | 44.49071
13 | 63096 | 0.2307285 | -0.3329098 | 0.4050488 | -55.27548 | 46.27674
14 | 50119 | 0.2189151 | -0.2693635 | 0.347103 | -50.89881 | 48.06778
15 | 39811 | 0.2100164 | -0.2176519 | 0.3024553 | -46.02284 | 49.79881
16 | 31623 | 0.2033909 | -0.1757852 | 0.2688276 | -40.83597 | 51.46484
17 | 25119 | 0.1983184 | -0.1417312 | 0.2437579 | -35.55205 | 53.13087
18 | 19953 | 0.1945172 | -0.1141549 | 0.22554 | -30.40709 | 54.8119
19 | 15849 | 0.191665 | -0.09182316 | 0.2125252 | -25.59822 | 56.51293
20 | 12589 | 0.1895167 | -0.07377474 | 0.2033698 | -21.26989 | 58.21396
21 | 10000 | 0.187833 | -0.05912998 | 0.1969202 | -17.47405 | 61.22602
22 | 7943.3 | 0.1865013 | -0.04723892 | 0.1923909 | -14.21352 | 62.79705
23 | 6309.6 | 0.1856383 | -0.03759075 | 0.189406 | -11.4473 | 64.45808
24 | 5011.9 | 0.1849797 | -0.02973226 | 0.1873539 | -9.131199 | 66.13911
25 | 3981.1 | 0.1846185 | -0.0233363 | 0.1860875 | -7.204142 | 67.84014
26 | 3162.3 | 0.184418 | -0.0181548 | 0.1853095 | -5.622293 | 69.46117
27 | 2511.9 | 0.1843254 | -0.01392364 | 0.1848506 | -4.319826 | 71.12721
28 | 1995.3 | 0.1844666 | -0.01053854 | 0.1847674 | -3.269741 | 72.78824
29 | 1584.9 | 0.1846185 | -0.007784878 | 0.1847825 | -2.414583 | 74.41427
30 | 1258.9 | 0.1848524 | -0.005581945 | 0.1849367 | -1.729622 | 76.0553
31 | 1000 | 0.1853657 | -0.003805599 | 0.1854048 | -1.17613 | 77.73633
32 | 794.33 | 0.1856711 | -0.002377386 | 0.1856863 | -0.7335914 | 79.49236
33 | 630.96 | 0.1860436 | -0.001203939 | 0.1860475 | -0.3707715 | 81.16839
34 | 501.19 | 0.1864619 | -0.0002922707 | 0.1864621 | -0.0898085 | 82.83942
35 | 398.11 | 0.1868934 | 0.0004587295 | 0.1868939 | 0.1406321 | 84.47545
36 | 316.23 | 0.1872196 | 0.001011269 | 0.1872223 | 0.3094809 | 86.16148
37 | 251.19 | 0.1877044 | 0.001450839 | 0.18771 | 0.4428523 | 87.85751
38 | 199.53 | 0.1880213 | 0.001803993 | 0.18803 | 0.5497144 | 89.52854
39 | 158.49 | 0.1884866 | 0.002043378 | 0.1884976 | 0.6211177 | 91.22958
40 | 125.89 | 0.1889067 | 0.002207981 | 0.1889196 | 0.6696545 | 92.99061
41 | 100 | 0.1892857 | 0.002397876 | 0.1893009 | 0.7257854 | 94.70664
42 | 79.433 | 0.1895883 | 0.002477792 | 0.1896045 | 0.7487748 | 96.46267
43 | 63.096 | 0.1899714 | 0.002525561 | 0.1899882 | 0.7616697 | 98.29371
44 | 50.119 | 0.1903199 | 0.002636585 | 0.1903382 | 0.7936928 | 100.1147
45 | 39.811 | 0.1905468 | 0.002764506 | 0.1905668 | 0.8312049 | 109.6759
46 | 31.623 | 0.1909229 | 0.002957989 | 0.1909458 | 0.8876186 | 111.652
47 | 25.119 | 0.1912939 | 0.003152161 | 0.1913199 | 0.9440403 | 113.603
48 | 19.953 | 0.1914927 | 0.003425187 | 0.1915233 | 1.024728 | 117.0651
49 | 15.849 | 0.1920246 | 0.003792415 | 0.192062 | 1.131424 | 119.2811
50 | 12.589 | 0.1924257 | 0.004166116 | 0.1924707 | 1.24029 | 121.5921
51 | 10 | 0.1929633 | 0.004591206 | 0.1930179 | 1.36299 | 124.2532
52 | 7.9433 | 0.1936944 | 0.005073611 | 0.1937608 | 1.500457 | 126.9092
53 | 6.3096 | 0.1945537 | 0.00549208 | 0.1946312 | 1.61698 | 129.7203
54 | 5.0119 | 0.1955537 | 0.005834192 | 0.1956407 | 1.708868 | 132.4763
55 | 3.9811 | 0.1963283 | 0.006112307 | 0.1964234 | 1.783219 | 135.2524
56 | 3.1623 | 0.1977008 | 0.00602469 | 0.1977926 | 1.745478 | 138.0634
57 | 2.5119 | 0.1989501 | 0.006051839 | 0.1990421 | 1.742336 | 140.9295
58 | 1.9953 | 0.2000201 | 0.005806152 | 0.2001044 | 1.662706 | 143.9556
59 | 1.5849 | 0.2007306 | 0.005292646 | 0.2008004 | 1.510363 | 147.1266
60 | 1.2589 | 0.2013632 | 0.005141828 | 0.2014289 | 1.462735 | 150.3927
61 | 1 | 0.2020307 | 0.00449357 | 0.2020807 | 1.274164 | 153.9837
62 | 0.79433 | 0.2032647 | 0.004474636 | 0.2033139 | 1.261097 | 157.5898
63 | 0.63096 | 0.2037366 | 0.003786388 | 0.2037717 | 1.064704 | 161.4509
64 | 0.50119 | 0.2034312 | 0.004422633 | 0.2034793 | 1.245425 | 165.587
65 | 0.39811 | 0.203493 | 0.003435724 | 0.203522 | 0.9672753 | 170.243
66 | 0.31623 | 0.2036523 | 0.003449803 | 0.2036815 | 0.9704788 | 175.3941
67 | 0.25119 | 0.2048171 | 0.004614587 | 0.2048691 | 1.290672 | 181.2152
68 | 0.19953 | 0.2063092 | 0.002295986 | 0.206322 | 0.6376105 | 187.8414
69 | 0.15849 | 0.2043651 | 0.004849337 | 0.2044226 | 1.359305 | 195.5225
70 | 0.12589 | 0.205382 | 0.001165812 | 0.2053853 | 0.3252251 | 204.4237
71 | 0.1 | 0.2089677 | 0.003890979 | 0.2090039 | 1.066724 | 214.9549
72 | 0.079433 | 0.2063473 | 0.007133902 | 0.2064706 | 1.980058 | 227.5011
73 | 0.063096 | 0.2030254 | 0.005472498 | 0.2030991 | 1.54402 | 242.7274
74 | 0.050119 | 0.2029675 | 0.00160236 | 0.2029738 | 0.4523216 | 261.1987
75 | 0.039811 | 0.2057724 | -0.001278444 | 0.2057764 | -0.3559687 | 283.7701
76 | 0.031623 | 0.2101383 | -0.002349232 | 0.2101515 | -0.640509 | 311.5217
77 | 0.025119 | 0.2150798 | -0.001158541 | 0.2150829 | -0.3086244 | 345.7733
78 | 0.019953 | 0.2194004 | 0.001408139 | 0.2194049 | 0.3677263 | 388.1301
79 | 0.015849 | 0.2234149 | 0.005423562 | 0.2234808 | 1.390624 | 440.892
80 | 0.012589 | 0.226186 | 0.01009989 | 0.2264114 | 2.556731 | 506.6843
81 | 0.01 | 0.2286528 | 0.01523552 | 0.2291598 | 3.812078 | 588.7418