## Sheet1
Index | Frequency (Hz) | Z' (Ω) | -Z'' (Ω) | Z (Ω) | -Phase (°) | Time (s)
1 | 1000000 | 1.805666 | -4.204354 | 4.575699 | -66.75767 | 19.92226
2 | 794330 | 1.290018 | -3.498731 | 3.728976 | -69.76055 | 21.83329
3 | 630960 | 0.9633428 | -2.836343 | 2.995475 | -71.24033 | 23.80933
4 | 501190 | 0.7353465 | -2.311498 | 2.425646 | -72.35281 | 25.87037
5 | 398110 | 0.5776153 | -1.878 | 1.964821 | -72.9037 | 27.8614
6 | 316230 | 0.6013788 | -1.41148 | 1.534253 | -66.92296 | 32.34949
7 | 251190 | 0.4766479 | -1.155602 | 1.250043 | -67.58545 | 34.03052
8 | 199530 | 0.3962582 | -0.9439099 | 1.023712 | -67.22709 | 35.79655
9 | 158490 | 0.3368047 | -0.7684665 | 0.839034 | -66.33305 | 38.83361
10 | 125890 | 0.2949053 | -0.6238152 | 0.6900105 | -64.69781 | 40.40963
11 | 100000 | 0.2651141 | -0.505604 | 0.5708948 | -62.32967 | 44.69771
12 | 79433 | 0.2434066 | -0.4091608 | 0.4760875 | -59.25191 | 46.27375
13 | 63096 | 0.2278288 | -0.3311851 | 0.4019819 | -55.47515 | 48.04478
14 | 50119 | 0.2161224 | -0.2677385 | 0.3440825 | -51.08903 | 49.84081
15 | 39811 | 0.2074219 | -0.2163152 | 0.2996934 | -46.20233 | 51.51184
16 | 31623 | 0.2008084 | -0.1745477 | 0.2660656 | -40.99799 | 53.18287
17 | 25119 | 0.195832 | -0.1406003 | 0.241078 | -35.67698 | 54.8439
18 | 19953 | 0.1922321 | -0.1131991 | 0.2230857 | -30.49243 | 56.51993
19 | 15849 | 0.1894049 | -0.09098979 | 0.210127 | -25.65955 | 58.24096
20 | 12589 | 0.1872958 | -0.07301884 | 0.2010261 | -21.29873 | 59.91699
21 | 10000 | 0.1856837 | -0.0585013 | 0.1946814 | -17.48749 | 62.90405
22 | 7943.3 | 0.1844924 | -0.04672125 | 0.1903164 | -14.21094 | 64.48008
23 | 6309.6 | 0.1836034 | -0.03715747 | 0.1873257 | -11.44093 | 66.15111
24 | 5011.9 | 0.1830032 | -0.02937371 | 0.1853456 | -9.118725 | 67.85214
25 | 3981.1 | 0.1826695 | -0.02303804 | 0.1841165 | -7.188117 | 69.50317
26 | 3162.3 | 0.1824404 | -0.01790023 | 0.1833165 | -5.603667 | 71.1742
27 | 2511.9 | 0.1824857 | -0.0137297 | 0.1830014 | -4.302665 | 72.83024
28 | 1995.3 | 0.182671 | -0.01036231 | 0.1829646 | -3.246719 | 74.53127
29 | 1584.9 | 0.1828378 | -0.007616953 | 0.1829964 | -2.385541 | 76.1573
30 | 1258.9 | 0.1831438 | -0.005450819 | 0.1832249 | -1.704763 | 77.79833
31 | 1000 | 0.1834073 | -0.003657914 | 0.1834437 | -1.142568 | 79.46936
32 | 794.33 | 0.183787 | -0.002253259 | 0.1838008 | -0.7024205 | 81.26039
33 | 630.96 | 0.1842349 | -0.001097387 | 0.1842381 | -0.3412758 | 82.91142
34 | 501.19 | 0.1846901 | -0.0002016752 | 0.1846902 | -0.062565 | 84.57745
35 | 398.11 | 0.1851225 | 0.0005423527 | 0.1851233 | 0.1678588 | 86.26348
36 | 316.23 | 0.1855852 | 0.001101054 | 0.1855885 | 0.3399247 | 87.93451
37 | 251.19 | 0.1860474 | 0.001565928 | 0.186054 | 0.4822369 | 89.62555
38 | 199.53 | 0.1864441 | 0.001880245 | 0.1864536 | 0.5777949 | 91.31158
39 | 158.49 | 0.1869247 | 0.002124965 | 0.1869367 | 0.651312 | 93.02261
40 | 125.89 | 0.1872744 | 0.002257186 | 0.1872881 | 0.6905424 | 94.76364
41 | 100 | 0.1875711 | 0.002390891 | 0.1875863 | 0.7302859 | 96.47467
42 | 79.433 | 0.1879181 | 0.002507519 | 0.1879348 | 0.7644913 | 98.23071
43 | 63.096 | 0.188413 | 0.002593202 | 0.1884308 | 0.7885346 | 100.0517
44 | 50.119 | 0.1887419 | 0.002738353 | 0.1887618 | 0.8312148 | 104.6628
45 | 39.811 | 0.1890445 | 0.002889977 | 0.1890666 | 0.8758286 | 114.099
46 | 31.623 | 0.1892433 | 0.003032313 | 0.1892676 | 0.917992 | 116.105
47 | 25.119 | 0.1896731 | 0.003339368 | 0.1897025 | 1.00864 | 118.0211
48 | 19.953 | 0.1898791 | 0.003638008 | 0.1899139 | 1.09763 | 121.5231
49 | 15.849 | 0.1904084 | 0.004060038 | 0.1904516 | 1.221521 | 123.7192
50 | 12.589 | 0.1908092 | 0.004498913 | 0.1908622 | 1.350673 | 126.0502
51 | 10 | 0.1913772 | 0.005058426 | 0.191444 | 1.514073 | 128.7113
52 | 7.9433 | 0.1921134 | 0.00570038 | 0.1921979 | 1.699579 | 131.3673
53 | 6.3096 | 0.1930163 | 0.006324537 | 0.1931199 | 1.876731 | 134.1534
54 | 5.0119 | 0.1940904 | 0.006941003 | 0.1942145 | 2.048121 | 136.9344
55 | 3.9811 | 0.1954546 | 0.007593961 | 0.195602 | 2.224984 | 139.6955
56 | 3.1623 | 0.1967362 | 0.007995214 | 0.1968986 | 2.327178 | 142.4965
57 | 2.5119 | 0.1983277 | 0.008216592 | 0.1984978 | 2.372371 | 145.3426
58 | 1.9953 | 0.1999182 | 0.008181778 | 0.2000856 | 2.343558 | 148.3886
59 | 1.5849 | 0.2014624 | 0.008018662 | 0.2016219 | 2.2793 | 151.5147
60 | 1.2589 | 0.2028019 | 0.007725289 | 0.2029489 | 2.181501 | 154.7558
61 | 1 | 0.2040152 | 0.007213421 | 0.2041427 | 2.024979 | 158.3218
62 | 0.79433 | 0.2050354 | 0.006844522 | 0.2051496 | 1.911946 | 161.8579
63 | 0.63096 | 0.2059805 | 0.006314667 | 0.2060773 | 1.755945 | 165.754
64 | 0.50119 | 0.2067331 | 0.005828292 | 0.2068153 | 1.614875 | 169.915
65 | 0.39811 | 0.2074528 | 0.005417789 | 0.2075235 | 1.495983 | 174.5311
66 | 0.31623 | 0.2080281 | 0.005154042 | 0.2080919 | 1.419253 | 179.6772
67 | 0.25119 | 0.2086905 | 0.004984633 | 0.20875 | 1.368266 | 185.4733
68 | 0.19953 | 0.2092688 | 0.00499791 | 0.2093285 | 1.36812 | 192.0994
69 | 0.15849 | 0.2097148 | 0.004725087 | 0.209768 | 1.290714 | 199.7406
70 | 0.12589 | 0.2103579 | 0.00484398 | 0.2104136 | 1.319136 | 208.6968
71 | 0.1 | 0.2106419 | 0.005287727 | 0.2107083 | 1.43799 | 219.1979
72 | 0.079433 | 0.2112056 | 0.005350172 | 0.2112734 | 1.451082 | 231.8542
73 | 0.063096 | 0.2117035 | 0.005568817 | 0.2117768 | 1.506806 | 247.0105
74 | 0.050119 | 0.2125415 | 0.005997846 | 0.2126261 | 1.616438 | 265.4768
75 | 0.039811 | 0.2136797 | 0.006755907 | 0.2137864 | 1.810917 | 288.0182
76 | 0.031623 | 0.2145284 | 0.007816759 | 0.2146708 | 2.08676 | 315.6747
77 | 0.025119 | 0.2151824 | 0.008939084 | 0.215368 | 2.378807 | 349.8464
78 | 0.019953 | 0.2160339 | 0.0100148 | 0.2162659 | 2.654191 | 392.2631
79 | 0.015849 | 0.2170032 | 0.01127777 | 0.217296 | 2.975017 | 445.0201
80 | 0.012589 | 0.2181126 | 0.01256953 | 0.2184744 | 3.298231 | 510.6673
81 | 0.01 | 0.219521 | 0.01402048 | 0.2199682 | 3.654433 | 592.6449