## Sheet1
Index | Frequency (Hz) | Z' (Ω) | -Z'' (Ω) | Z (Ω) | -Phase (°) | Time (s)
1 | 1000000 | 1.810077 | -4.235451 | 4.60602 | -66.85991 | 17.90722
2 | 794330 | 1.296929 | -3.524215 | 3.755279 | -69.79612 | 19.80325
3 | 630960 | 0.967678 | -2.857976 | 3.017354 | -71.29449 | 21.77929
4 | 501190 | 0.7384362 | -2.32775 | 2.44207 | -72.39932 | 25.71137
5 | 398110 | 0.5821374 | -1.892152 | 1.979678 | -72.89902 | 27.6024
6 | 316230 | 0.6055655 | -1.42105 | 1.544699 | -66.91924 | 32.12549
7 | 251190 | 0.4804368 | -1.16412 | 1.259363 | -67.57387 | 33.81652
8 | 199530 | 0.3996172 | -0.9512167 | 1.03175 | -67.21216 | 36.98858
9 | 158490 | 0.3393729 | -0.7738122 | 0.8449611 | -66.31906 | 38.6646
10 | 125890 | 0.2973047 | -0.6284175 | 0.6951968 | -64.68114 | 40.34064
11 | 100000 | 0.2673296 | -0.5093032 | 0.5751998 | -62.30534 | 44.64872
12 | 79433 | 0.2457156 | -0.4123596 | 0.4800173 | -59.21026 | 46.21974
13 | 63096 | 0.22988 | -0.3336377 | 0.4051653 | -55.43274 | 47.98578
14 | 50119 | 0.2181602 | -0.2698212 | 0.3469832 | -51.04321 | 49.75181
15 | 39811 | 0.2092709 | -0.2179646 | 0.3021637 | -46.16573 | 51.51784
16 | 31623 | 0.2027042 | -0.1759432 | 0.268412 | -40.95732 | 53.19887
17 | 25119 | 0.1976087 | -0.1417571 | 0.243196 | -35.65425 | 54.89491
18 | 19953 | 0.1939317 | -0.1141839 | 0.2250499 | -30.48891 | 56.54593
19 | 15849 | 0.1910216 | -0.09176438 | 0.2119197 | -25.65904 | 58.22197
20 | 12589 | 0.1887885 | -0.07365522 | 0.202648 | -21.31308 | 62.96806
21 | 10000 | 0.1870648 | -0.05901822 | 0.196154 | -17.51029 | 65.95511
22 | 7943.3 | 0.1859319 | -0.04716291 | 0.1918203 | -14.23327 | 67.53114
23 | 6309.6 | 0.1850102 | -0.03751071 | 0.1887746 | -11.46132 | 69.20717
24 | 5011.9 | 0.1843783 | -0.0296445 | 0.1867462 | -9.133895 | 70.8832
25 | 3981.1 | 0.1840088 | -0.02326593 | 0.1854738 | -7.206198 | 72.54923
26 | 3162.3 | 0.1838878 | -0.01807622 | 0.1847741 | -5.614152 | 74.22526
27 | 2511.9 | 0.183773 | -0.01388121 | 0.1842965 | -4.319609 | 75.88129
28 | 1995.3 | 0.1839033 | -0.01049131 | 0.1842023 | -3.26507 | 77.54232
29 | 1584.9 | 0.1840964 | -0.007735316 | 0.1842588 | -2.406024 | 79.16836
30 | 1258.9 | 0.1843517 | -0.005522893 | 0.1844344 | -1.71598 | 80.82439
31 | 1000 | 0.1848107 | -0.003753179 | 0.1848488 | -1.163416 | 82.49542
32 | 794.33 | 0.185051 | -0.002330881 | 0.1850657 | -0.7216528 | 84.26645
33 | 630.96 | 0.1855021 | -0.001154476 | 0.1855056 | -0.356577 | 85.91248
34 | 501.19 | 0.1859163 | -0.0002655294 | 0.1859165 | -0.08183094 | 87.60851
35 | 398.11 | 0.1864527 | 0.0004747304 | 0.1864533 | 0.1458814 | 89.23454
36 | 316.23 | 0.1868084 | 0.001057117 | 0.1868114 | 0.3242235 | 90.89057
37 | 251.19 | 0.1873099 | 0.00149847 | 0.1873159 | 0.4583536 | 92.5766
38 | 199.53 | 0.1876734 | 0.001840012 | 0.1876824 | 0.5617288 | 94.17263
39 | 158.49 | 0.1881514 | 0.002095831 | 0.1881631 | 0.638195 | 95.86366
40 | 125.89 | 0.1884653 | 0.002278413 | 0.188479 | 0.6926323 | 97.6047
41 | 100 | 0.188834 | 0.002409658 | 0.1888494 | 0.7310958 | 99.33573
42 | 79.433 | 0.1891262 | 0.002638368 | 0.1891446 | 0.7992418 | 101.0868
43 | 63.096 | 0.1896662 | 0.002828124 | 0.1896873 | 0.8542775 | 102.9028
44 | 50.119 | 0.1899412 | 0.00269116 | 0.1899603 | 0.8117342 | 104.7188
45 | 39.811 | 0.1902173 | 0.002822815 | 0.1902382 | 0.8502041 | 114.175
46 | 31.623 | 0.1905386 | 0.002975624 | 0.1905619 | 0.8947101 | 116.146
47 | 25.119 | 0.1905121 | 0.003384981 | 0.1905421 | 1.017913 | 118.0521
48 | 19.953 | 0.1907183 | 0.003387626 | 0.1907484 | 1.017607 | 121.5141
49 | 15.849 | 0.1914082 | 0.004454155 | 0.19146 | 1.333058 | 123.7102
50 | 12.589 | 0.1919139 | 0.004008801 | 0.1919557 | 1.196651 | 126.0812
51 | 10 | 0.1926827 | 0.004929321 | 0.1927457 | 1.465454 | 128.7223
52 | 7.9433 | 0.1922888 | 0.006458574 | 0.1923972 | 1.923721 | 131.3883
53 | 6.3096 | 0.1939789 | 0.005514576 | 0.1940572 | 1.628409 | 134.1794
54 | 5.0119 | 0.1944641 | 0.005519281 | 0.1945424 | 1.625732 | 136.9104
55 | 3.9811 | 0.1974755 | 0.008121919 | 0.1976425 | 2.355175 | 139.6665
56 | 3.1623 | 0.1989479 | 0.007113482 | 0.199075 | 2.047767 | 142.5325
57 | 2.5119 | 0.1993433 | 0.006219603 | 0.1994403 | 1.787075 | 145.4336
58 | 1.9953 | 0.200771 | 0.006937054 | 0.2008908 | 1.9789 | 148.4696
59 | 1.5849 | 0.2015302 | 0.006440296 | 0.2016331 | 1.830377 | 151.6107
60 | 1.2589 | 0.2026087 | 0.005239102 | 0.2026765 | 1.481237 | 154.8968
61 | 1 | 0.2030244 | 0.005583747 | 0.2031012 | 1.575399 | 158.4878
62 | 0.79433 | 0.2045651 | 0.005438805 | 0.2046374 | 1.522973 | 165.1889
63 | 0.63096 | 0.2052309 | 0.004860533 | 0.2052885 | 1.356696 | 169.065
64 | 0.50119 | 0.2052933 | 0.004912372 | 0.2053521 | 1.370744 | 173.1861
65 | 0.39811 | 0.2059076 | 0.004291554 | 0.2059523 | 1.193994 | 177.7972
66 | 0.31623 | 0.2093924 | 0.003869525 | 0.2094282 | 1.058693 | 182.9383
67 | 0.25119 | 0.2069822 | 0.003295842 | 0.2070084 | 0.9122615 | 188.7244
68 | 0.19953 | 0.2087045 | 0.003616941 | 0.2087358 | 0.9928618 | 195.3405
69 | 0.15849 | 0.2070402 | 0.004777911 | 0.2070953 | 1.321992 | 203.0066
70 | 0.12589 | 0.2073344 | 0.002918396 | 0.2073549 | 0.8064302 | 211.8678
71 | 0.1 | 0.2097143 | 0.005420635 | 0.2097844 | 1.480635 | 222.474
72 | 0.079433 | 0.2086621 | 0.008842981 | 0.2088494 | 2.42671 | 235.0902
73 | 0.063096 | 0.204996 | 0.006124323 | 0.2050875 | 1.711221 | 250.2365
74 | 0.050119 | 0.20798 | 0.00394331 | 0.2080174 | 1.0862 | 268.6529
75 | 0.039811 | 0.2095009 | 0.001688628 | 0.2095077 | 0.4618077 | 291.2843
76 | 0.031623 | 0.2169229 | 0.002190268 | 0.216934 | 0.5784951 | 318.9808
77 | 0.025119 | 0.212904 | 0.004544585 | 0.2129525 | 1.222833 | 353.1624
78 | 0.019953 | 0.2235118 | 0.0024261 | 0.223525 | 0.6218902 | 395.5892
79 | 0.015849 | 0.2231364 | 0.008269646 | 0.2232896 | 2.122464 | 448.3562
80 | 0.012589 | 0.2227226 | 0.008495926 | 0.2228846 | 2.184533 | 514.1234
81 | 0.01 | 0.2284296 | 0.01318928 | 0.2288101 | 3.304528 | 596.1459