## Sheet1
Index | Frequency (Hz) | Z' (Ω) | -Z'' (Ω) | Z (Ω) | -Phase (°) | Time (s)
1 | 1000000 | 1.819437 | -4.208992 | 4.585408 | -66.62243 | 17.97022
2 | 794330 | 1.308083 | -3.504584 | 3.740747 | -69.53195 | 19.84626
3 | 630960 | 0.9779589 | -2.842686 | 3.006205 | -71.01543 | 21.81729
4 | 501190 | 0.7511056 | -2.316557 | 2.435281 | -72.03556 | 23.88833
5 | 398110 | 0.593087 | -1.883132 | 1.974319 | -72.51833 | 25.86437
6 | 316230 | 0.6154018 | -1.413282 | 1.541456 | -66.46969 | 30.34745
7 | 251190 | 0.4904766 | -1.157271 | 1.256919 | -67.03172 | 32.03348
8 | 199530 | 0.4106131 | -0.9460376 | 1.031305 | -66.53749 | 35.15054
9 | 158490 | 0.350866 | -0.7701756 | 0.8463317 | -65.50759 | 36.82157
10 | 125890 | 0.3087133 | -0.6251756 | 0.6972435 | -63.71973 | 38.4826
11 | 100000 | 0.2789727 | -0.5069616 | 0.57865 | -61.17673 | 42.76568
12 | 79433 | 0.2572887 | -0.4105541 | 0.4845122 | -57.92519 | 44.34171
13 | 63096 | 0.2414252 | -0.3321586 | 0.4106281 | -53.98896 | 46.11774
14 | 50119 | 0.2297114 | -0.2686584 | 0.3534752 | -49.46851 | 47.88378
15 | 39811 | 0.2209943 | -0.2172557 | 0.3099008 | -44.51123 | 49.55981
16 | 31623 | 0.2142254 | -0.1752989 | 0.2768071 | -39.29319 | 51.31584
17 | 25119 | 0.2092414 | -0.1413391 | 0.2525048 | -34.03838 | 53.00687
18 | 19953 | 0.2055192 | -0.1138103 | 0.2349275 | -28.97634 | 54.7479
19 | 15849 | 0.2026449 | -0.09149127 | 0.2223412 | -24.2985 | 56.40893
20 | 12589 | 0.2004744 | -0.07346265 | 0.2135105 | -20.12506 | 58.10996
21 | 10000 | 0.1987933 | -0.058861 | 0.2073244 | -16.49357 | 61.06702
22 | 7943.3 | 0.1975448 | -0.04701611 | 0.2030627 | -13.38746 | 62.64305
23 | 6309.6 | 0.1966901 | -0.0374157 | 0.2002172 | -10.7705 | 64.30908
24 | 5011.9 | 0.1961091 | -0.0295566 | 0.1983239 | -8.570834 | 65.97511
25 | 3981.1 | 0.1957792 | -0.02320107 | 0.1971491 | -6.758392 | 67.64614
26 | 3162.3 | 0.1955468 | -0.01800076 | 0.1963736 | -5.259453 | 69.29717
27 | 2511.9 | 0.1956002 | -0.01379867 | 0.1960863 | -4.035262 | 71.0232
28 | 1995.3 | 0.1957359 | -0.01040974 | 0.1960125 | -3.044269 | 72.69423
29 | 1584.9 | 0.1959112 | -0.007674829 | 0.1960614 | -2.243418 | 74.34526
30 | 1258.9 | 0.1961543 | -0.005451154 | 0.19623 | -1.591848 | 75.98129
31 | 1000 | 0.1965757 | -0.003678133 | 0.1966101 | -1.071938 | 77.68733
32 | 794.33 | 0.1969438 | -0.002226173 | 0.1969564 | -0.6476209 | 79.47836
33 | 630.96 | 0.197342 | -0.001096899 | 0.197345 | -0.3184675 | 81.11939
34 | 501.19 | 0.197669 | -0.0001646538 | 0.197669 | -0.04772607 | 82.79542
35 | 398.11 | 0.1982672 | 0.0005808204 | 0.198268 | 0.1678466 | 84.45145
36 | 316.23 | 0.1985925 | 0.001165993 | 0.198596 | 0.3363958 | 86.11748
37 | 251.19 | 0.1991477 | 0.001552468 | 0.1991537 | 0.4466439 | 87.80351
38 | 199.53 | 0.1994452 | 0.001904449 | 0.1994543 | 0.5470853 | 89.49954
39 | 158.49 | 0.1999559 | 0.002163967 | 0.1999676 | 0.6200435 | 91.23058
40 | 125.89 | 0.2003724 | 0.002322085 | 0.2003858 | 0.6639622 | 92.96661
41 | 100 | 0.200619 | 0.00247164 | 0.2006343 | 0.7058522 | 94.68764
42 | 79.433 | 0.2010307 | 0.002541337 | 0.2010467 | 0.7242683 | 96.49368
43 | 63.096 | 0.2014285 | 0.002637108 | 0.2014458 | 0.7500752 | 98.29971
44 | 50.119 | 0.2017147 | 0.002786398 | 0.2017339 | 0.7914085 | 100.1207
45 | 39.811 | 0.2019549 | 0.002902616 | 0.2019757 | 0.8234326 | 109.5569
46 | 31.623 | 0.2023319 | 0.003078588 | 0.2023553 | 0.8717187 | 111.558
47 | 25.119 | 0.2025648 | 0.003270698 | 0.2025912 | 0.9250419 | 113.494
48 | 19.953 | 0.2028325 | 0.003592988 | 0.2028643 | 1.014835 | 116.9961
49 | 15.849 | 0.2033389 | 0.004056757 | 0.2033794 | 1.14294 | 119.1921
50 | 12.589 | 0.2037066 | 0.004464047 | 0.2037555 | 1.255385 | 121.4981
51 | 10 | 0.2041545 | 0.005014478 | 0.204216 | 1.407026 | 124.1942
52 | 7.9433 | 0.2049267 | 0.005714572 | 0.2050064 | 1.597332 | 126.8452
53 | 6.3096 | 0.20595 | 0.006273245 | 0.2060455 | 1.744692 | 129.6063
54 | 5.0119 | 0.2069539 | 0.00685613 | 0.2070674 | 1.897445 | 132.3873
55 | 3.9811 | 0.2080866 | 0.007285133 | 0.2082141 | 2.005112 | 135.1434
56 | 3.1623 | 0.2096529 | 0.007688701 | 0.2097938 | 2.100294 | 137.9844
57 | 2.5119 | 0.2108368 | 0.007812492 | 0.2109815 | 2.122107 | 140.9205
58 | 1.9953 | 0.2123372 | 0.007829552 | 0.2124815 | 2.111722 | 143.9516
59 | 1.5849 | 0.2138119 | 0.00767203 | 0.2139495 | 2.055014 | 147.0626
60 | 1.2589 | 0.2152518 | 0.007127798 | 0.2153698 | 1.896586 | 150.3387
61 | 1 | 0.2162215 | 0.006860187 | 0.2163303 | 1.817247 | 154.0647
62 | 0.79433 | 0.2170106 | 0.006115595 | 0.2170968 | 1.61423 | 157.6058
63 | 0.63096 | 0.2175966 | 0.005799808 | 0.2176739 | 1.526797 | 161.5319
64 | 0.50119 | 0.2190102 | 0.005136974 | 0.2190704 | 1.34365 | 165.708
65 | 0.39811 | 0.2197335 | 0.005209463 | 0.2197952 | 1.35812 | 170.249
66 | 0.31623 | 0.2203086 | 0.004891211 | 0.2203629 | 1.271851 | 175.4301
67 | 0.25119 | 0.2204567 | 0.003762985 | 0.2204888 | 0.9778893 | 181.2762
68 | 0.19953 | 0.2196078 | 0.004757081 | 0.2196593 | 1.240931 | 187.9024
69 | 0.15849 | 0.2221155 | 0.003594698 | 0.2221446 | 0.9271889 | 195.5785
70 | 0.12589 | 0.221111 | 0.005871176 | 0.221189 | 1.521021 | 204.4497
71 | 0.1 | 0.2201069 | 0.003603842 | 0.2201364 | 0.9380281 | 215.0859
72 | 0.079433 | 0.2230363 | 0.002528181 | 0.2230507 | 0.6494363 | 227.6271
73 | 0.063096 | 0.2253979 | 0.004830523 | 0.2254497 | 1.227723 | 242.7484
74 | 0.050119 | 0.2251467 | 0.008240932 | 0.2252974 | 2.096233 | 261.2247
75 | 0.039811 | 0.2231217 | 0.00999744 | 0.2233455 | 2.565543 | 283.8111
76 | 0.031623 | 0.221229 | 0.01019202 | 0.2214636 | 2.637752 | 311.4777
77 | 0.025119 | 0.2197007 | 0.009578608 | 0.2199094 | 2.496426 | 345.6393
78 | 0.019953 | 0.2190578 | 0.00841015 | 0.2192191 | 2.198642 | 388.0811
79 | 0.015849 | 0.2189467 | 0.006986014 | 0.2190582 | 1.827537 | 440.8531
80 | 0.012589 | 0.2191896 | 0.005745201 | 0.2192648 | 1.501442 | 506.5403
81 | 0.01 | 0.2199763 | 0.004505759 | 0.2200225 | 1.173421 | 588.5678