## Sheet1
Index | Frequency (Hz) | Z' (Ω) | -Z'' (Ω) | Z (Ω) | -Phase (°) | Time (s)
1 | 1000000 | 1.838427 | -4.267356 | 4.646519 | -66.69306 | 19.59225
2 | 794330 | 1.318627 | -3.551418 | 3.788317 | -69.63025 | 21.56828
3 | 630960 | 0.9851454 | -2.880097 | 3.043924 | -71.1166 | 23.59932
4 | 501190 | 0.755769 | -2.34752 | 2.466178 | -72.15437 | 26.16037
5 | 398110 | 0.5959104 | -1.906504 | 1.997465 | -72.64248 | 28.38641
6 | 316230 | 0.6190436 | -1.431807 | 1.5599 | -66.6187 | 32.8895
7 | 251190 | 0.4933501 | -1.171854 | 1.27147 | -67.16892 | 34.53052
8 | 199530 | 0.4122107 | -0.9572283 | 1.042211 | -66.70186 | 36.41656
9 | 158490 | 0.352311 | -0.7789883 | 0.8549537 | -65.66431 | 39.47862
10 | 125890 | 0.3099687 | -0.6323275 | 0.7042149 | -63.88578 | 41.03965
11 | 100000 | 0.2798373 | -0.5121545 | 0.583619 | -61.34814 | 45.32273
12 | 79433 | 0.258187 | -0.4147191 | 0.4885207 | -58.09532 | 46.90375
13 | 63096 | 0.242402 | -0.3353785 | 0.4138085 | -54.14167 | 48.67479
14 | 50119 | 0.2307811 | -0.2712625 | 0.3561506 | -49.60997 | 50.40582
15 | 39811 | 0.2218323 | -0.2190472 | 0.3117551 | -44.63806 | 52.06685
16 | 31623 | 0.2151312 | -0.1766972 | 0.2783942 | -39.39784 | 53.73288
17 | 25119 | 0.2101099 | -0.1423471 | 0.253789 | -34.11721 | 55.39891
18 | 19953 | 0.2064225 | -0.1145593 | 0.2360807 | -29.02917 | 57.06994
19 | 15849 | 0.2035027 | -0.09204348 | 0.2233503 | -24.33705 | 58.77098
20 | 12589 | 0.2014573 | -0.07389388 | 0.2145818 | -20.14287 | 60.457
21 | 10000 | 0.1999294 | -0.05918856 | 0.2085067 | -16.49125 | 63.44906
22 | 7943.3 | 0.198654 | -0.04723549 | 0.2041925 | -13.37528 | 65.00509
23 | 6309.6 | 0.1976898 | -0.03755206 | 0.2012248 | -10.75545 | 66.69612
24 | 5011.9 | 0.1970428 | -0.02966291 | 0.199263 | -8.561046 | 68.35715
25 | 3981.1 | 0.1967788 | -0.02326705 | 0.1981496 | -6.74332 | 70.01818
26 | 3162.3 | 0.1965711 | -0.01806605 | 0.1973995 | -5.25107 | 71.67422
27 | 2511.9 | 0.196552 | -0.01385808 | 0.19704 | -4.033018 | 73.34525
28 | 1995.3 | 0.1966386 | -0.0104159 | 0.1969142 | -3.032112 | 75.01628
29 | 1584.9 | 0.1967706 | -0.007684872 | 0.1969206 | -2.23655 | 76.6423
30 | 1258.9 | 0.1971007 | -0.005470394 | 0.1971766 | -1.589797 | 78.27834
31 | 1000 | 0.1974371 | -0.003659848 | 0.1974711 | -1.061957 | 79.96437
32 | 794.33 | 0.1977 | -0.0022316 | 0.1977126 | -0.6467166 | 81.7204
33 | 630.96 | 0.1980919 | -0.00104745 | 0.1980947 | -0.3029599 | 83.37143
34 | 501.19 | 0.1985231 | -0.000135249 | 0.1985231 | -0.03903424 | 85.08746
35 | 398.11 | 0.1990037 | 0.0006009258 | 0.1990046 | 0.173014 | 86.74349
36 | 316.23 | 0.1994725 | 0.001179172 | 0.199476 | 0.3386972 | 88.40953
37 | 251.19 | 0.1997914 | 0.001630007 | 0.199798 | 0.4674398 | 90.12056
38 | 199.53 | 0.2001785 | 0.001971624 | 0.2001882 | 0.5643066 | 91.79659
39 | 158.49 | 0.2006551 | 0.0021852 | 0.200667 | 0.6239452 | 93.53262
40 | 125.89 | 0.2010124 | 0.002368647 | 0.2010264 | 0.6751185 | 95.28865
41 | 100 | 0.2014502 | 0.002533225 | 0.2014661 | 0.7204533 | 97.00968
42 | 79.433 | 0.201825 | 0.002614685 | 0.2018419 | 0.7422375 | 98.78071
43 | 63.096 | 0.2021925 | 0.002753026 | 0.2022113 | 0.7800832 | 100.6018
44 | 50.119 | 0.2026334 | 0.002782639 | 0.2026525 | 0.7867581 | 104.3628
45 | 39.811 | 0.2029065 | 0.002944228 | 0.2029279 | 0.8313188 | 113.809
46 | 31.623 | 0.2032272 | 0.003110268 | 0.203251 | 0.8768086 | 115.78
47 | 25.119 | 0.2035794 | 0.003372753 | 0.2036073 | 0.9491474 | 117.6911
48 | 19.953 | 0.2037556 | 0.003662863 | 0.2037885 | 1.029881 | 121.1981
49 | 15.849 | 0.2041957 | 0.004120992 | 0.2042372 | 1.156163 | 123.3942
50 | 12.589 | 0.2045711 | 0.004600093 | 0.2046228 | 1.288166 | 125.7202
51 | 10 | 0.205212 | 0.005175635 | 0.2052772 | 1.444746 | 128.3613
52 | 7.9433 | 0.2058151 | 0.00572661 | 0.2058947 | 1.59379 | 131.0323
53 | 6.3096 | 0.2068366 | 0.006407609 | 0.2069358 | 1.774404 | 133.7884
54 | 5.0119 | 0.2077596 | 0.007022652 | 0.2078783 | 1.935964 | 136.5794
55 | 3.9811 | 0.2089634 | 0.007666983 | 0.209104 | 2.101271 | 139.4155
56 | 3.1623 | 0.2103634 | 0.00827215 | 0.210526 | 2.25189 | 142.3365
57 | 2.5119 | 0.2119245 | 0.008336114 | 0.2120884 | 2.252586 | 145.1976
58 | 1.9953 | 0.2133965 | 0.008482489 | 0.213565 | 2.276303 | 148.2186
59 | 1.5849 | 0.2149287 | 0.008433876 | 0.2150941 | 2.247153 | 151.3497
60 | 1.2589 | 0.2166764 | 0.007899622 | 0.2168204 | 2.087973 | 154.5257
61 | 1 | 0.217912 | 0.007635905 | 0.2180457 | 2.006894 | 158.1718
62 | 0.79433 | 0.2187851 | 0.006960849 | 0.2188958 | 1.822303 | 161.7729
63 | 0.63096 | 0.2197788 | 0.00658141 | 0.2198774 | 1.715244 | 165.644
64 | 0.50119 | 0.2206517 | 0.005733739 | 0.2207261 | 1.488523 | 169.795
65 | 0.39811 | 0.2217271 | 0.005514362 | 0.2217956 | 1.424655 | 174.3561
66 | 0.31623 | 0.2222591 | 0.005092707 | 0.2223175 | 1.31261 | 179.5272
67 | 0.25119 | 0.2225353 | 0.004537455 | 0.2225816 | 1.168089 | 185.3283
68 | 0.19953 | 0.223059 | 0.005533394 | 0.2231276 | 1.421037 | 191.9844
69 | 0.15849 | 0.2237118 | 0.004026906 | 0.223748 | 1.031237 | 199.6306
70 | 0.12589 | 0.2245153 | 0.005615155 | 0.2245855 | 1.432676 | 208.5717
71 | 0.1 | 0.2233184 | 0.005272203 | 0.2233806 | 1.352414 | 219.1429
72 | 0.079433 | 0.2244228 | 0.003774366 | 0.2244545 | 0.9635156 | 231.7892
73 | 0.063096 | 0.2270265 | 0.004236858 | 0.2270661 | 1.069152 | 246.9805
74 | 0.050119 | 0.2284509 | 0.006448863 | 0.2285419 | 1.616953 | 265.4168
75 | 0.039811 | 0.2281371 | 0.008955979 | 0.2283128 | 2.248106 | 288.0132
76 | 0.031623 | 0.2270508 | 0.01062276 | 0.2272992 | 2.678677 | 315.7197
77 | 0.025119 | 0.2260668 | 0.01133321 | 0.2263507 | 2.869957 | 349.9314
78 | 0.019953 | 0.2251917 | 0.01174974 | 0.225498 | 2.986791 | 392.3682
79 | 0.015849 | 0.2248247 | 0.0119552 | 0.2251424 | 3.043873 | 445.1501
80 | 0.012589 | 0.2246724 | 0.01195087 | 0.22499 | 3.044833 | 510.8923
81 | 0.01 | 0.2247608 | 0.01224558 | 0.2250941 | 3.118546 | 592.8799