## Sheet1
Index | Frequency (Hz) | Z' (Ω) | -Z'' (Ω) | Z (Ω) | -Phase (°) | Time (s)
1 | 1000000 | 1.991121 | -4.572639 | 4.987342 | -66.46965 | 14.54016
2 | 794330 | 1.433717 | -3.809477 | 4.070339 | -69.3759 | 16.8412
3 | 630960 | 1.073332 | -3.094466 | 3.275326 | -70.87062 | 19.14724
4 | 501190 | 0.823922 | -2.525624 | 2.656619 | -71.93237 | 21.59329
5 | 398110 | 0.6498814 | -2.055289 | 2.155587 | -72.45307 | 23.92433
6 | 316230 | 0.527592 | -1.670274 | 1.751619 | -72.47016 | 26.48038
7 | 251190 | 0.5337229 | -1.269586 | 1.377211 | -67.19854 | 31.29847
8 | 199530 | 0.4441332 | -1.039373 | 1.130288 | -66.86255 | 32.9845
9 | 158490 | 0.3769904 | -0.848093 | 0.9281075 | -66.03412 | 34.75053
10 | 125890 | 0.3288732 | -0.6903379 | 0.7646724 | -64.52712 | 36.73657
11 | 100000 | 0.2944798 | -0.5610142 | 0.633605 | -62.30474 | 41.91967
12 | 79433 | 0.2691513 | -0.4553023 | 0.528907 | -59.41061 | 43.8107
13 | 63096 | 0.2505956 | -0.3692074 | 0.44622 | -55.83372 | 45.91174
14 | 50119 | 0.2366814 | -0.2993343 | 0.3816008 | -51.66684 | 48.04277
15 | 39811 | 0.2261163 | -0.2423882 | 0.3314825 | -46.98917 | 50.01881
16 | 31623 | 0.2180927 | -0.1960231 | 0.2932397 | -41.94941 | 51.88485
17 | 25119 | 0.2119895 | -0.1583486 | 0.2646013 | -36.75842 | 53.73088
18 | 19953 | 0.2074234 | -0.1277812 | 0.2436237 | -31.63475 | 55.38691
19 | 15849 | 0.2038606 | -0.1029675 | 0.2283888 | -26.79778 | 57.06794
20 | 12589 | 0.2011724 | -0.08287146 | 0.217573 | -22.38885 | 58.68897
21 | 10000 | 0.1990649 | -0.06655575 | 0.2098964 | -18.48695 | 61.94604
22 | 7943.3 | 0.1975859 | -0.05330922 | 0.204651 | -15.09904 | 63.82207
23 | 6309.6 | 0.1964145 | -0.04247872 | 0.2009554 | -12.20346 | 66.01811
24 | 5011.9 | 0.1956216 | -0.0336377 | 0.1984926 | -9.756762 | 68.23915
25 | 3981.1 | 0.1951322 | -0.02642518 | 0.1969134 | -7.712189 | 70.42519
26 | 3162.3 | 0.1948496 | -0.0205386 | 0.1959291 | -6.017184 | 72.53623
27 | 2511.9 | 0.1947225 | -0.01573716 | 0.1953574 | -4.62051 | 74.53227
28 | 1995.3 | 0.1948169 | -0.01184575 | 0.1951767 | -3.47956 | 76.5433
29 | 1584.9 | 0.1951308 | -0.008669667 | 0.1953233 | -2.54398 | 78.38934
30 | 1258.9 | 0.1953879 | -0.0061012 | 0.1954831 | -1.788542 | 80.05537
31 | 1000 | 0.1958728 | -0.004020199 | 0.195914 | -1.175805 | 81.8364
32 | 794.33 | 0.1963222 | -0.002316194 | 0.1963359 | -0.6759397 | 83.62244
33 | 630.96 | 0.1968639 | -0.0009591144 | 0.1968662 | -0.279141 | 85.32847
34 | 501.19 | 0.1973405 | 0.0001863977 | 0.1973406 | 0.05411865 | 87.3745
35 | 398.11 | 0.197914 | 0.001072933 | 0.1979169 | 0.3106095 | 89.31054
36 | 316.23 | 0.1985983 | 0.001771197 | 0.1986062 | 0.5109783 | 91.49158
37 | 251.19 | 0.1991331 | 0.002405289 | 0.1991476 | 0.6920308 | 93.58762
38 | 199.53 | 0.1997318 | 0.002771212 | 0.199751 | 0.7949089 | 95.53366
39 | 158.49 | 0.2003359 | 0.003079788 | 0.2003596 | 0.8807457 | 97.53469
40 | 125.89 | 0.200894 | 0.00329245 | 0.200921 | 0.9389358 | 99.61573
41 | 100 | 0.2014341 | 0.00349574 | 0.2014644 | 0.9942262 | 101.6768
42 | 79.433 | 0.2021118 | 0.003624936 | 0.2021443 | 1.027507 | 103.6678
43 | 63.096 | 0.2026869 | 0.003707165 | 0.2027208 | 1.047829 | 105.5438
44 | 50.119 | 0.2032659 | 0.003785806 | 0.2033011 | 1.067005 | 107.4149
45 | 39.811 | 0.2037785 | 0.003867282 | 0.2038152 | 1.087222 | 117.4411
46 | 31.623 | 0.2043119 | 0.003958349 | 0.2043502 | 1.109913 | 119.8471
47 | 25.119 | 0.2047857 | 0.004071825 | 0.2048262 | 1.139082 | 122.1582
48 | 19.953 | 0.2052083 | 0.004204727 | 0.2052514 | 1.173829 | 126.1702
49 | 15.849 | 0.2059084 | 0.004518795 | 0.205958 | 1.257191 | 128.8713
50 | 12.589 | 0.2064571 | 0.004687358 | 0.2065103 | 1.300608 | 131.3273
51 | 10 | 0.2071891 | 0.004871781 | 0.2072464 | 1.346987 | 133.9734
52 | 7.9433 | 0.2080273 | 0.005068644 | 0.208089 | 1.395752 | 136.5944
53 | 6.3096 | 0.2089968 | 0.005221587 | 0.209062 | 1.431183 | 139.6255
54 | 5.0119 | 0.2097286 | 0.005296721 | 0.2097955 | 1.446704 | 142.8465
55 | 3.9811 | 0.2105893 | 0.005204725 | 0.2106536 | 1.415779 | 146.0226
56 | 3.1623 | 0.2115588 | 0.005104311 | 0.2116203 | 1.382116 | 149.1936
57 | 2.5119 | 0.2125215 | 0.004942919 | 0.2125789 | 1.332371 | 152.3947
58 | 1.9953 | 0.2132488 | 0.004612483 | 0.2132987 | 1.239091 | 155.7408
59 | 1.5849 | 0.2139843 | 0.004396059 | 0.2140294 | 1.17691 | 158.8418
60 | 1.2589 | 0.2145658 | 0.004038097 | 0.2146038 | 1.078171 | 161.9729
61 | 1 | 0.2151111 | 0.003798454 | 0.2151447 | 1.01163 | 166.019
62 | 0.79433 | 0.215564 | 0.003504709 | 0.2155925 | 0.9314511 | 170.03
63 | 0.63096 | 0.2158649 | 0.00334244 | 0.2158908 | 0.8870937 | 174.3961
64 | 0.50119 | 0.2163821 | 0.003177203 | 0.2164055 | 0.8412306 | 178.9122
65 | 0.39811 | 0.2166353 | 0.003004323 | 0.2166561 | 0.7945336 | 183.4533
66 | 0.31623 | 0.2170684 | 0.003013799 | 0.2170893 | 0.7954491 | 188.7144
67 | 0.25119 | 0.2172332 | 0.0029747 | 0.2172535 | 0.7845354 | 194.8355
68 | 0.19953 | 0.2176691 | 0.002910193 | 0.2176886 | 0.7659876 | 201.7716
69 | 0.15849 | 0.2179431 | 0.003095047 | 0.2179651 | 0.8136123 | 209.4778
70 | 0.12589 | 0.2182737 | 0.003137133 | 0.2182962 | 0.8234255 | 218.3639
71 | 0.1 | 0.2186109 | 0.003483201 | 0.2186386 | 0.9128357 | 228.8151
72 | 0.079433 | 0.2188451 | 0.003696663 | 0.2188763 | 0.9677304 | 241.2914
73 | 0.063096 | 0.219205 | 0.004083374 | 0.219243 | 1.067189 | 256.3626
74 | 0.050119 | 0.2194877 | 0.004596026 | 0.2195358 | 1.199586 | 274.704
75 | 0.039811 | 0.2198228 | 0.00503827 | 0.2198805 | 1.312972 | 297.1654
76 | 0.031623 | 0.2203918 | 0.005742597 | 0.2204666 | 1.492579 | 324.7619
77 | 0.025119 | 0.2211415 | 0.006646049 | 0.2212414 | 1.721413 | 358.8835
78 | 0.019953 | 0.2218566 | 0.007741781 | 0.2219916 | 1.99855 | 401.2553
79 | 0.015849 | 0.2223089 | 0.008962395 | 0.2224895 | 2.308632 | 453.9573
80 | 0.012589 | 0.2232203 | 0.01042002 | 0.2234634 | 2.672651 | 519.5495
81 | 0.01 | 0.2238878 | 0.01194208 | 0.2242061 | 3.053239 | 601.462