## Sheet1
Index | Frequency (Hz) | Z' (Ω) | -Z'' (Ω) | Z (Ω) | -Phase (°) | Time (s)
1 | 1000000 | 1.975569 | -4.579151 | 4.987133 | -66.66334 | 12.25112
2 | 794330 | 1.418432 | -3.812833 | 4.068125 | -69.59403 | 14.12215
3 | 630960 | 1.058375 | -3.095809 | 3.271726 | -71.1258 | 16.04319
4 | 501190 | 0.8095901 | -2.524641 | 2.651273 | -72.22023 | 18.08422
5 | 398110 | 0.6373715 | -2.055017 | 2.15159 | -72.76852 | 20.01026
6 | 316230 | 0.5151055 | -1.667809 | 1.745543 | -72.83661 | 21.85129
7 | 251190 | 0.5229792 | -1.269214 | 1.372739 | -67.6059 | 26.23438
8 | 199530 | 0.4338589 | -1.038471 | 1.125458 | -67.3255 | 27.8804
9 | 158490 | 0.3668719 | -0.8466582 | 0.922727 | -66.57206 | 29.60644
10 | 125890 | 0.3190309 | -0.689011 | 0.759287 | -65.15458 | 31.25247
11 | 100000 | 0.2848838 | -0.559733 | 0.6280603 | -63.02556 | 35.61555
12 | 79433 | 0.2599476 | -0.4544335 | 0.5235289 | -60.22933 | 37.18657
13 | 63096 | 0.2414301 | -0.3685376 | 0.4405774 | -56.77107 | 38.89261
14 | 50119 | 0.2276435 | -0.2987118 | 0.3755666 | -52.68955 | 40.59364
15 | 39811 | 0.217188 | -0.2419739 | 0.3251491 | -48.08987 | 42.30967
16 | 31623 | 0.209206 | -0.1957173 | 0.2864828 | -43.09208 | 43.9157
17 | 25119 | 0.2032244 | -0.1582424 | 0.2575671 | -37.9064 | 45.52173
18 | 19953 | 0.1985885 | -0.1277411 | 0.2361254 | -32.75095 | 47.11776
19 | 15849 | 0.1949291 | -0.1029501 | 0.2204452 | -27.84039 | 48.72379
20 | 12589 | 0.1922759 | -0.08291524 | 0.2093918 | -23.32718 | 50.67983
21 | 10000 | 0.190036 | -0.06657951 | 0.2013616 | -19.30802 | 54.2569
22 | 7943.3 | 0.1885628 | -0.05331024 | 0.1959539 | -15.78659 | 56.24293
23 | 6309.6 | 0.1873986 | -0.04250203 | 0.1921579 | -12.77852 | 58.42897
24 | 5011.9 | 0.186591 | -0.03366193 | 0.1896031 | -10.22644 | 60.59001
25 | 3981.1 | 0.1860423 | -0.02641819 | 0.1879086 | -8.082024 | 62.68605
26 | 3162.3 | 0.1858255 | -0.0205338 | 0.1869565 | -6.30563 | 64.69208
27 | 2511.9 | 0.1857203 | -0.01572721 | 0.186385 | -4.840387 | 66.66312
28 | 1995.3 | 0.1858317 | -0.01181015 | 0.1862066 | -3.636425 | 68.33915
29 | 1584.9 | 0.1860401 | -0.00864291 | 0.1862407 | -2.659892 | 70.03018
30 | 1258.9 | 0.1863362 | -0.006066862 | 0.186435 | -1.864816 | 71.65121
31 | 1000 | 0.1868809 | -0.00396861 | 0.186923 | -1.216553 | 73.28725
32 | 794.33 | 0.1872934 | -0.002291429 | 0.1873074 | -0.7009468 | 75.01828
33 | 630.96 | 0.1877513 | -0.000877201 | 0.1877534 | -0.2676921 | 76.62431
34 | 501.19 | 0.1884164 | 0.0002459389 | 0.1884165 | 0.07478785 | 78.28534
35 | 398.11 | 0.1889751 | 0.001133851 | 0.1889785 | 0.3437708 | 79.87136
36 | 316.23 | 0.1896027 | 0.001865721 | 0.1896119 | 0.5637813 | 81.5224
37 | 251.19 | 0.1902564 | 0.002339283 | 0.1902708 | 0.7044403 | 83.15343
38 | 199.53 | 0.1908253 | 0.002869732 | 0.1908468 | 0.8615795 | 84.81946
39 | 158.49 | 0.1914539 | 0.003184279 | 0.1914804 | 0.9528606 | 86.48549
40 | 125.89 | 0.1920322 | 0.003430664 | 0.1920628 | 1.023483 | 88.27652
41 | 100 | 0.1926596 | 0.003593144 | 0.1926931 | 1.068455 | 89.95755
42 | 79.433 | 0.1932655 | 0.003752062 | 0.1933019 | 1.112202 | 91.78859
43 | 63.096 | 0.1938959 | 0.003826669 | 0.1939337 | 1.130625 | 93.55962
44 | 50.119 | 0.1944624 | 0.003911934 | 0.1945018 | 1.152444 | 95.38065
45 | 39.811 | 0.1949769 | 0.004004626 | 0.1950181 | 1.176631 | 104.7568
46 | 31.623 | 0.1955017 | 0.004090438 | 0.1955445 | 1.198612 | 106.6979
47 | 25.119 | 0.1959884 | 0.004255773 | 0.1960346 | 1.243949 | 108.5589
48 | 19.953 | 0.1964658 | 0.004537789 | 0.1965182 | 1.323131 | 112.171
49 | 15.849 | 0.1972279 | 0.004681532 | 0.1972835 | 1.359755 | 114.317
50 | 12.589 | 0.1977138 | 0.004959496 | 0.197776 | 1.436919 | 116.573
51 | 10 | 0.1984024 | 0.005243504 | 0.1984717 | 1.513897 | 119.1691
52 | 7.9433 | 0.199237 | 0.00550571 | 0.1993131 | 1.582907 | 121.7551
53 | 6.3096 | 0.200244 | 0.005791563 | 0.2003277 | 1.656677 | 124.4612
54 | 5.0119 | 0.201225 | 0.006000893 | 0.2013145 | 1.708157 | 127.4622
55 | 3.9811 | 0.2023588 | 0.006137183 | 0.2024519 | 1.737147 | 130.6633
56 | 3.1623 | 0.2034733 | 0.006157179 | 0.2035664 | 1.733263 | 133.9994
57 | 2.5119 | 0.2043364 | 0.005964021 | 0.2044234 | 1.671833 | 137.3554
58 | 1.9953 | 0.2055412 | 0.005702499 | 0.2056203 | 1.589197 | 140.7265
59 | 1.5849 | 0.2063091 | 0.005424339 | 0.2063804 | 1.50609 | 143.9126
60 | 1.2589 | 0.2071577 | 0.005038828 | 0.207219 | 1.393367 | 147.1486
61 | 1 | 0.2079136 | 0.004747532 | 0.2079678 | 1.308073 | 150.7797
62 | 0.79433 | 0.2084841 | 0.004431125 | 0.2085312 | 1.217582 | 154.3657
63 | 0.63096 | 0.2088825 | 0.004115517 | 0.2089231 | 1.128726 | 158.1668
64 | 0.50119 | 0.2094953 | 0.003953925 | 0.2095326 | 1.081248 | 162.2829
65 | 0.39811 | 0.2098475 | 0.003652826 | 0.2098793 | 0.9972498 | 166.809
66 | 0.31623 | 0.210188 | 0.003603505 | 0.2102189 | 0.9821942 | 171.9301
67 | 0.25119 | 0.2106875 | 0.003503345 | 0.2107166 | 0.9526354 | 177.6212
68 | 0.19953 | 0.2108204 | 0.003370673 | 0.2108474 | 0.9159875 | 184.2023
69 | 0.15849 | 0.2112354 | 0.003655843 | 0.211267 | 0.9915169 | 191.8534
70 | 0.12589 | 0.2114193 | 0.003496249 | 0.2114483 | 0.947416 | 200.6746
71 | 0.1 | 0.2119905 | 0.003587671 | 0.2120209 | 0.9695659 | 211.5808
72 | 0.079433 | 0.2121989 | 0.004156348 | 0.2122396 | 1.122111 | 224.257
73 | 0.063096 | 0.2122748 | 0.004481143 | 0.2123221 | 1.20934 | 239.4933
74 | 0.050119 | 0.2127424 | 0.004832148 | 0.2127973 | 1.30117 | 257.8497
75 | 0.039811 | 0.2131883 | 0.005307031 | 0.2132544 | 1.426005 | 280.8561
76 | 0.031623 | 0.2137738 | 0.005846474 | 0.2138537 | 1.566585 | 308.5926
77 | 0.025119 | 0.2144909 | 0.006552015 | 0.2145909 | 1.74966 | 342.7142
78 | 0.019953 | 0.2152775 | 0.007565702 | 0.2154105 | 2.012771 | 385.121
79 | 0.015849 | 0.2162814 | 0.008757534 | 0.2164586 | 2.318719 | 438.158
80 | 0.012589 | 0.2172917 | 0.01006152 | 0.2175245 | 2.651141 | 504.2852
81 | 0.01 | 0.2183153 | 0.01163295 | 0.218625 | 3.050126 | 586.7278