## Sheet1
Index | Frequency (Hz) | Z' (Ω) | -Z'' (Ω) | Z (Ω) | -Phase (°) | Time (s)
1 | 1000000 | 1.977893 | -4.486156 | 4.902821 | -66.20789 | 12.16811
2 | 794330 | 1.427944 | -3.741596 | 4.004818 | -69.11112 | 13.99415
3 | 630960 | 1.072029 | -3.040728 | 3.22417 | -70.57956 | 15.91018
4 | 501190 | 0.825044 | -2.482625 | 2.616127 | -71.61694 | 17.95122
5 | 398110 | 0.6528047 | -2.023558 | 2.126251 | -72.12017 | 20.24226
6 | 316230 | 0.5300218 | -1.644152 | 1.727471 | -72.13234 | 22.5133
7 | 251190 | 0.5359271 | -1.250748 | 1.360731 | -66.80558 | 28.08641
8 | 199530 | 0.4464597 | -1.023927 | 1.117029 | -66.44151 | 30.12245
9 | 158490 | 0.3793118 | -0.8356784 | 0.9177341 | -65.58685 | 32.25848
10 | 125890 | 0.3317088 | -0.6809843 | 0.7574763 | -64.0292 | 34.34452
11 | 100000 | 0.2972863 | -0.55342 | 0.6282139 | -61.75619 | 39.22761
12 | 79433 | 0.2721179 | -0.4495791 | 0.5255183 | -58.81463 | 40.79864
13 | 63096 | 0.2535601 | -0.364566 | 0.4440733 | -55.18092 | 42.54968
14 | 50119 | 0.2396717 | -0.2957436 | 0.3806662 | -50.97856 | 44.27571
15 | 39811 | 0.2290916 | -0.2394879 | 0.3314173 | -46.271 | 45.91674
16 | 31623 | 0.2210903 | -0.1937429 | 0.293968 | -41.2283 | 47.53777
17 | 25119 | 0.2149951 | -0.1566653 | 0.2660205 | -36.08053 | 49.2688
18 | 19953 | 0.2102899 | -0.1264711 | 0.245391 | -31.02326 | 50.88483
19 | 15849 | 0.2068456 | -0.1019914 | 0.2306238 | -26.24698 | 52.55086
20 | 12589 | 0.2040204 | -0.08208325 | 0.2199136 | -21.91634 | 54.17689
21 | 10000 | 0.2018425 | -0.06596565 | 0.2123484 | -18.0983 | 57.16395
22 | 7943.3 | 0.2002328 | -0.05283005 | 0.207085 | -14.78027 | 58.68497
23 | 6309.6 | 0.1990248 | -0.04210427 | 0.2034297 | -11.94497 | 60.306
24 | 5011.9 | 0.1982627 | -0.03337076 | 0.2010515 | -9.554236 | 61.92203
25 | 3981.1 | 0.1977796 | -0.02622426 | 0.1995106 | -7.552981 | 63.57806
26 | 3162.3 | 0.1974294 | -0.02039224 | 0.1984798 | -5.897098 | 65.1941
27 | 2511.9 | 0.1973115 | -0.01563202 | 0.1979298 | -4.529802 | 66.82512
28 | 1995.3 | 0.1974519 | -0.01179692 | 0.197804 | -3.419117 | 68.47115
29 | 1584.9 | 0.1976682 | -0.008662221 | 0.1978579 | -2.509211 | 70.09718
30 | 1258.9 | 0.197964 | -0.00612492 | 0.1980587 | -1.772141 | 71.70821
31 | 1000 | 0.1984124 | -0.004055975 | 0.1984539 | -1.171085 | 73.38925
32 | 794.33 | 0.1989643 | -0.002396262 | 0.1989787 | -0.6900188 | 75.11528
33 | 630.96 | 0.1993617 | -0.001034585 | 0.1993644 | -0.2973331 | 76.83631
34 | 501.19 | 0.1999437 | 5.48451e-05 | 0.1999437 | 0.01571638 | 78.45734
35 | 398.11 | 0.2004205 | 0.0009147566 | 0.2004225 | 0.2615069 | 80.10837
36 | 316.23 | 0.2010361 | 0.001612955 | 0.2010426 | 0.4596862 | 81.7194
37 | 251.19 | 0.2017693 | 0.00215206 | 0.2017808 | 0.6110905 | 83.36543
38 | 199.53 | 0.2022794 | 0.00258329 | 0.2022959 | 0.7316791 | 84.99146
39 | 158.49 | 0.2028718 | 0.002904588 | 0.2028926 | 0.820268 | 86.62749
40 | 125.89 | 0.2034193 | 0.003110681 | 0.2034431 | 0.8760966 | 88.50353
41 | 100 | 0.203902 | 0.003302988 | 0.2039287 | 0.9280475 | 90.22456
42 | 79.433 | 0.2044527 | 0.003413847 | 0.2044812 | 0.956607 | 92.28059
43 | 63.096 | 0.205079 | 0.003546923 | 0.2051097 | 0.9908544 | 94.53664
44 | 50.119 | 0.2056448 | 0.003553984 | 0.2056755 | 0.9900956 | 96.90268
45 | 39.811 | 0.2061468 | 0.003650847 | 0.2061791 | 1.014599 | 106.6339
46 | 31.623 | 0.2066855 | 0.003739303 | 0.2067193 | 1.036468 | 108.9949
47 | 25.119 | 0.2071037 | 0.003851398 | 0.2071395 | 1.065377 | 111.1709
48 | 19.953 | 0.2076994 | 0.003955337 | 0.2077371 | 1.090984 | 114.738
49 | 15.849 | 0.2083432 | 0.004157194 | 0.2083847 | 1.143104 | 116.8891
50 | 12.589 | 0.2087485 | 0.004315054 | 0.2087931 | 1.184196 | 119.3051
51 | 10 | 0.2094984 | 0.004596549 | 0.2095488 | 1.25691 | 121.8911
52 | 7.9433 | 0.2101863 | 0.004682555 | 0.2102385 | 1.276231 | 124.5022
53 | 6.3096 | 0.2110912 | 0.004754741 | 0.2111448 | 1.290345 | 127.2282
54 | 5.0119 | 0.2120479 | 0.004789362 | 0.2121019 | 1.293876 | 129.9743
55 | 3.9811 | 0.2127921 | 0.004676396 | 0.2128435 | 1.25895 | 132.7103
56 | 3.1623 | 0.2137322 | 0.00451922 | 0.2137799 | 1.2113 | 135.5564
57 | 2.5119 | 0.2143849 | 0.004342053 | 0.2144288 | 1.160284 | 138.3775
58 | 1.9953 | 0.2151731 | 0.004095916 | 0.2152121 | 1.090519 | 141.3585
59 | 1.5849 | 0.2156783 | 0.00383741 | 0.2157125 | 1.019315 | 144.4596
60 | 1.2589 | 0.2161128 | 0.003546672 | 0.2161419 | 0.9402086 | 147.6106
61 | 1 | 0.2165768 | 0.003277337 | 0.2166016 | 0.8669591 | 151.2367
62 | 0.79433 | 0.2171227 | 0.003054794 | 0.2171442 | 0.8060662 | 154.7678
63 | 0.63096 | 0.2174046 | 0.002895138 | 0.2174238 | 0.7629525 | 158.6088
64 | 0.50119 | 0.217792 | 0.002798069 | 0.21781 | 0.7360633 | 162.6799
65 | 0.39811 | 0.2180426 | 0.002785892 | 0.2180604 | 0.7320184 | 167.696
66 | 0.31623 | 0.2183699 | 0.00265482 | 0.218386 | 0.6965359 | 173.0871
67 | 0.25119 | 0.218786 | 0.002709376 | 0.2188028 | 0.7094963 | 179.1832
68 | 0.19953 | 0.2193224 | 0.002797327 | 0.2193402 | 0.730734 | 185.7843
69 | 0.15849 | 0.2195694 | 0.002839214 | 0.2195878 | 0.7408406 | 193.3855
70 | 0.12589 | 0.2198516 | 0.002966901 | 0.2198716 | 0.7731605 | 202.2116
71 | 0.1 | 0.2203091 | 0.0033462 | 0.2203345 | 0.8701791 | 212.6928
72 | 0.079433 | 0.2208683 | 0.003607407 | 0.2208978 | 0.9357196 | 225.1891
73 | 0.063096 | 0.2216084 | 0.003936658 | 0.2216434 | 1.017697 | 240.2653
74 | 0.050119 | 0.2222547 | 0.004423728 | 0.2222987 | 1.140257 | 258.9817
75 | 0.039811 | 0.2255574 | 0.004816241 | 0.2256088 | 1.223229 | 281.5281
76 | 0.031623 | 0.2332258 | 0.006234474 | 0.2333091 | 1.531237 | 309.2946
77 | 0.025119 | 0.2485177 | 0.006928436 | 0.2486143 | 1.596938 | 343.4162
78 | 0.019953 | 0.2517202 | 0.007646372 | 0.2518363 | 1.739909 | 385.848
79 | 0.015849 | 0.2530895 | 0.008766475 | 0.2532413 | 1.983809 | 438.49
80 | 0.012589 | 0.2543919 | 0.01017816 | 0.2545955 | 2.291169 | 504.2922
81 | 0.01 | 0.2550374 | 0.01171898 | 0.2553065 | 2.630894 | 586.7048