## Sheet1
Index | Frequency (Hz) | Z' (Ω) | -Z'' (Ω) | Z (Ω) | -Phase (°) | Time (s)
1 | 1000000 | 1.982684 | -4.553539 | 4.966463 | -66.47092 | 13.23213
2 | 794330 | 1.425105 | -3.793268 | 4.052136 | -69.40914 | 15.06316
3 | 630960 | 1.066559 | -3.081408 | 3.26077 | -70.90787 | 16.8992
4 | 501190 | 0.816334 | -2.514728 | 2.643909 | -72.01547 | 18.94023
5 | 398110 | 0.642173 | -2.045704 | 2.144129 | -72.57225 | 20.87127
6 | 316230 | 0.5214074 | -1.662803 | 1.742636 | -72.59007 | 22.80731
7 | 251190 | 0.5272634 | -1.263861 | 1.369435 | -67.35485 | 27.37039
8 | 199530 | 0.438111 | -1.035154 | 1.124049 | -67.06033 | 29.01142
9 | 158490 | 0.3708613 | -0.8443126 | 0.9221724 | -66.28669 | 30.73746
10 | 125890 | 0.3230617 | -0.6873761 | 0.7595096 | -64.82682 | 32.32848
11 | 100000 | 0.2885481 | -0.5584161 | 0.6285607 | -62.67343 | 36.52656
12 | 79433 | 0.263384 | -0.4535166 | 0.5244506 | -59.85373 | 38.04259
13 | 63096 | 0.2448019 | -0.3678336 | 0.4418479 | -56.35531 | 39.73862
14 | 50119 | 0.2309371 | -0.2982956 | 0.3772429 | -52.25338 | 41.51466
15 | 39811 | 0.2204768 | -0.2417789 | 0.327211 | -47.6385 | 43.54069
16 | 31623 | 0.212541 | -0.1958079 | 0.2889886 | -42.65346 | 45.43173
17 | 25119 | 0.2061418 | -0.1582287 | 0.2598669 | -37.50884 | 47.45776
18 | 19953 | 0.2014427 | -0.1278299 | 0.2385783 | -32.39807 | 49.4438
19 | 15849 | 0.1978481 | -0.1031101 | 0.2231044 | -27.52662 | 51.44984
20 | 12589 | 0.1950977 | -0.08308201 | 0.2120512 | -23.06665 | 53.60588
21 | 10000 | 0.1928585 | -0.06673542 | 0.2040785 | -19.08731 | 57.24795
22 | 7943.3 | 0.191348 | -0.0534805 | 0.1986812 | -15.61533 | 59.09398
23 | 6309.6 | 0.1901471 | -0.04262651 | 0.1948665 | -12.63547 | 60.84001
24 | 5011.9 | 0.1892875 | -0.0337548 | 0.1922736 | -10.11102 | 62.59605
25 | 3981.1 | 0.1887377 | -0.02652328 | 0.1905922 | -7.999383 | 64.21707
26 | 3162.3 | 0.1885691 | -0.0206159 | 0.1896927 | -6.239259 | 65.8131
27 | 2511.9 | 0.1884249 | -0.01579252 | 0.1890855 | -4.790952 | 67.44414
28 | 1995.3 | 0.1885381 | -0.01187834 | 0.1889119 | -3.605004 | 69.06016
29 | 1584.9 | 0.1886973 | -0.0086929 | 0.1888974 | -2.637635 | 70.6812
30 | 1258.9 | 0.1889523 | -0.006107055 | 0.1890509 | -1.851191 | 72.28722
31 | 1000 | 0.1895017 | -0.004003805 | 0.189544 | -1.210369 | 74.01825
32 | 794.33 | 0.1899172 | -0.002297925 | 0.1899311 | -0.6932233 | 75.74429
33 | 630.96 | 0.1904394 | -0.0009296735 | 0.1904417 | -0.2797002 | 77.45032
34 | 501.19 | 0.1909483 | 0.0002027704 | 0.1909484 | 0.06084308 | 79.08135
35 | 398.11 | 0.1915379 | 0.001124187 | 0.1915412 | 0.3362802 | 80.74738
36 | 316.23 | 0.1921451 | 0.001844262 | 0.1921539 | 0.5499241 | 82.39341
37 | 251.19 | 0.192821 | 0.002491319 | 0.1928371 | 0.7402416 | 84.16944
38 | 199.53 | 0.1933867 | 0.002877313 | 0.1934081 | 0.852415 | 85.79047
39 | 158.49 | 0.1939374 | 0.003164061 | 0.1939632 | 0.9346896 | 87.4665
40 | 125.89 | 0.1945226 | 0.003422522 | 0.1945527 | 1.007985 | 89.17254
41 | 100 | 0.195117 | 0.003581448 | 0.1951499 | 1.051568 | 90.84857
42 | 79.433 | 0.1957475 | 0.003721728 | 0.1957828 | 1.089228 | 92.5646
43 | 63.096 | 0.1962433 | 0.003833234 | 0.1962808 | 1.11902 | 94.33563
44 | 50.119 | 0.1967524 | 0.003897732 | 0.196791 | 1.134901 | 96.10666
45 | 39.811 | 0.1972776 | 0.004033048 | 0.1973188 | 1.171164 | 105.6128
46 | 31.623 | 0.1978276 | 0.00408937 | 0.1978698 | 1.184215 | 107.5339
47 | 25.119 | 0.1983538 | 0.004196934 | 0.1983982 | 1.212131 | 109.4449
48 | 19.953 | 0.1988289 | 0.004427065 | 0.1988782 | 1.27552 | 112.872
49 | 15.849 | 0.1995736 | 0.004710717 | 0.1996292 | 1.352153 | 115.028
50 | 12.589 | 0.2000505 | 0.004920286 | 0.200111 | 1.408919 | 117.2841
51 | 10 | 0.2007279 | 0.00510376 | 0.2007928 | 1.456503 | 119.8601
52 | 7.9433 | 0.2016498 | 0.005484268 | 0.2017243 | 1.557889 | 122.9062
53 | 6.3096 | 0.2025554 | 0.005704471 | 0.2026357 | 1.613167 | 126.0072
54 | 5.0119 | 0.2035594 | 0.005816069 | 0.2036425 | 1.636601 | 129.2183
55 | 3.9811 | 0.2046404 | 0.005850604 | 0.2047241 | 1.637622 | 132.4993
56 | 3.1623 | 0.2056039 | 0.005843157 | 0.2056869 | 1.627879 | 135.7954
57 | 2.5119 | 0.2066514 | 0.005623025 | 0.2067279 | 1.558645 | 138.9415
58 | 1.9953 | 0.2073691 | 0.005386246 | 0.2074391 | 1.487877 | 141.9775
59 | 1.5849 | 0.2082586 | 0.005055048 | 0.2083199 | 1.390464 | 144.9786
60 | 1.2589 | 0.2089754 | 0.004700347 | 0.2090283 | 1.288499 | 148.1896
61 | 1 | 0.209724 | 0.004522052 | 0.2097727 | 1.235216 | 151.7607
62 | 0.79433 | 0.210265 | 0.004092147 | 0.2103048 | 1.114941 | 155.2668
63 | 0.63096 | 0.2108502 | 0.003815405 | 0.2108848 | 1.036673 | 159.0828
64 | 0.50119 | 0.2112783 | 0.0036731 | 0.2113102 | 0.995994 | 163.1839
65 | 0.39811 | 0.211481 | 0.003430571 | 0.2115088 | 0.9293509 | 167.725
66 | 0.31623 | 0.211963 | 0.003440355 | 0.2119909 | 0.9298817 | 172.7511
67 | 0.25119 | 0.2123312 | 0.003360243 | 0.2123578 | 0.9066575 | 178.6022
68 | 0.19953 | 0.2126492 | 0.003280181 | 0.2126745 | 0.8837355 | 185.2083
69 | 0.15849 | 0.212883 | 0.003423995 | 0.2129106 | 0.9214618 | 193.1295
70 | 0.12589 | 0.2131594 | 0.003390132 | 0.2131864 | 0.9111673 | 202.3256
71 | 0.1 | 0.2135885 | 0.003585786 | 0.2136186 | 0.961808 | 212.8868
72 | 0.079433 | 0.2139837 | 0.004143129 | 0.2140238 | 1.109216 | 225.3781
73 | 0.063096 | 0.2140825 | 0.004216862 | 0.214124 | 1.12843 | 240.5743
74 | 0.050119 | 0.2146429 | 0.004737407 | 0.2146951 | 1.264376 | 258.9157
75 | 0.039811 | 0.2151132 | 0.005360691 | 0.21518 | 1.427534 | 281.7871
76 | 0.031623 | 0.2154853 | 0.00603462 | 0.2155698 | 1.604137 | 309.4136
77 | 0.025119 | 0.2161841 | 0.006798199 | 0.2162909 | 1.801149 | 344.0103
78 | 0.019953 | 0.2169775 | 0.007767828 | 0.2171165 | 2.050322 | 386.422
79 | 0.015849 | 0.2178434 | 0.008864577 | 0.2180237 | 2.330219 | 439.279
80 | 0.012589 | 0.2188711 | 0.01023155 | 0.2191101 | 2.676453 | 505.3162
81 | 0.01 | 0.2213603 | 0.01165647 | 0.221667 | 3.014317 | 587.9438