## Sheet1
Index | Frequency (Hz) | Z' (Ω) | -Z'' (Ω) | Z (Ω) | -Phase (°) | Time (s)
1 | 1000000 | 1.966726 | -4.525708 | 4.934576 | -66.51179 | 12.36112
2 | 794330 | 1.413083 | -3.773422 | 4.029333 | -69.46992 | 14.71716
3 | 630960 | 1.05434 | -3.06339 | 3.239752 | -71.00786 | 17.24821
4 | 501190 | 0.8072232 | -2.50164 | 2.628652 | -72.11627 | 19.86426
5 | 398110 | 0.6340643 | -2.035248 | 2.13173 | -72.69602 | 22.1753
6 | 316230 | 0.5127556 | -1.653415 | 1.731098 | -72.77034 | 24.33134
7 | 251190 | 0.5198241 | -1.2586 | 1.361723 | -67.5585 | 28.02341
8 | 199530 | 0.4305207 | -1.029751 | 1.116125 | -67.31106 | 29.69944
9 | 158490 | 0.3639486 | -0.8401866 | 0.9156267 | -66.5789 | 31.52047
10 | 125890 | 0.3161749 | -0.6836988 | 0.7532666 | -65.18193 | 33.26151
11 | 100000 | 0.2822523 | -0.5557387 | 0.6233072 | -63.07459 | 37.43958
12 | 79433 | 0.2571128 | -0.450887 | 0.5190434 | -60.30658 | 38.95561
13 | 63096 | 0.2387496 | -0.365748 | 0.4367757 | -56.86467 | 40.68164
14 | 50119 | 0.2249577 | -0.2964708 | 0.3721571 | -52.80931 | 42.38767
15 | 39811 | 0.2145128 | -0.2401448 | 0.322002 | -48.22672 | 43.9887
16 | 31623 | 0.2066193 | -0.1942703 | 0.2836062 | -43.23561 | 45.58473
17 | 25119 | 0.2005513 | -0.1569606 | 0.2546713 | -38.04835 | 47.47577
18 | 19953 | 0.1959708 | -0.126705 | 0.2333638 | -32.8847 | 49.57681
19 | 15849 | 0.192486 | -0.1021694 | 0.2179207 | -27.95886 | 51.64785
20 | 12589 | 0.1896567 | -0.08220777 | 0.206707 | -23.43459 | 53.75388
21 | 10000 | 0.1875902 | -0.06605003 | 0.1988786 | -19.39703 | 57.50596
22 | 7943.3 | 0.1860913 | -0.05292877 | 0.1934721 | -15.877 | 59.45199
23 | 6309.6 | 0.1848806 | -0.04217919 | 0.189631 | -12.85166 | 61.40302
24 | 5011.9 | 0.1839636 | -0.03338145 | 0.1869677 | -10.2848 | 63.34406
25 | 3981.1 | 0.1834305 | -0.02620726 | 0.1852932 | -8.130993 | 65.19509
26 | 3162.3 | 0.1831929 | -0.02036246 | 0.1843211 | -6.34257 | 66.84613
27 | 2511.9 | 0.1831297 | -0.01561141 | 0.1837939 | -4.872561 | 68.54716
28 | 1995.3 | 0.1832005 | -0.01176196 | 0.1835777 | -3.673501 | 70.25819
29 | 1584.9 | 0.1834982 | -0.008605437 | 0.1836999 | -2.685009 | 71.87922
30 | 1258.9 | 0.1837901 | -0.006041334 | 0.1838894 | -1.882682 | 73.46025
31 | 1000 | 0.1842619 | -0.003971502 | 0.1843047 | -1.234737 | 75.06628
32 | 794.33 | 0.1846774 | -0.002277888 | 0.1846914 | -0.7066741 | 76.76731
33 | 630.96 | 0.1852805 | -0.0009038359 | 0.1852827 | -0.2794983 | 78.34834
34 | 501.19 | 0.1857407 | 0.0001870477 | 0.1857408 | 0.05769893 | 79.95937
35 | 398.11 | 0.1863809 | 0.001107275 | 0.1863842 | 0.3403861 | 81.5254
36 | 316.23 | 0.1868602 | 0.001827444 | 0.1868692 | 0.5603199 | 83.15143
37 | 251.19 | 0.1875244 | 0.00232135 | 0.1875388 | 0.7092236 | 85.24247
38 | 199.53 | 0.1880708 | 0.002830157 | 0.1880921 | 0.8621424 | 87.0585
39 | 158.49 | 0.1887123 | 0.003102662 | 0.1887378 | 0.9419282 | 89.19454
40 | 125.89 | 0.1892643 | 0.003343028 | 0.1892939 | 1.011926 | 91.34558
41 | 100 | 0.1898953 | 0.003512287 | 0.1899278 | 1.059617 | 93.69162
42 | 79.433 | 0.1904987 | 0.003630363 | 0.1905333 | 1.091762 | 95.88766
43 | 63.096 | 0.1910489 | 0.003730218 | 0.1910853 | 1.118555 | 98.14871
44 | 50.119 | 0.1917204 | 0.003834943 | 0.1917587 | 1.145923 | 100.2797
45 | 39.811 | 0.1921986 | 0.003919608 | 0.1922385 | 1.168301 | 109.6959
46 | 31.623 | 0.1927102 | 0.004039597 | 0.1927525 | 1.20086 | 111.592
47 | 25.119 | 0.1932539 | 0.004145742 | 0.1932984 | 1.228938 | 113.438
48 | 19.953 | 0.1937763 | 0.004315753 | 0.1938244 | 1.275871 | 116.8951
49 | 15.849 | 0.1943541 | 0.004494214 | 0.1944061 | 1.324663 | 119.0111
50 | 12.589 | 0.1949444 | 0.004772814 | 0.1950028 | 1.40249 | 121.2521
51 | 10 | 0.1956414 | 0.005063065 | 0.1957069 | 1.482445 | 124.3132
52 | 7.9433 | 0.1964078 | 0.005183547 | 0.1964762 | 1.511785 | 127.3142
53 | 6.3096 | 0.1971905 | 0.005393829 | 0.1972642 | 1.566843 | 130.3053
54 | 5.0119 | 0.1981836 | 0.005548773 | 0.1982613 | 1.603756 | 133.6014
55 | 3.9811 | 0.1991263 | 0.005485758 | 0.1992019 | 1.57805 | 136.6974
56 | 3.1623 | 0.2001899 | 0.005304429 | 0.2002602 | 1.51781 | 139.8085
57 | 2.5119 | 0.2010968 | 0.005205177 | 0.2011641 | 1.48271 | 142.6945
58 | 1.9953 | 0.201931 | 0.004905585 | 0.2019906 | 1.391634 | 145.7406
59 | 1.5849 | 0.2027176 | 0.004612263 | 0.20277 | 1.303378 | 148.8716
60 | 1.2589 | 0.2033189 | 0.004250207 | 0.2033634 | 1.197544 | 152.0877
61 | 1 | 0.2039232 | 0.004013696 | 0.2039627 | 1.127573 | 155.6338
62 | 0.79433 | 0.2045183 | 0.003709463 | 0.204552 | 1.039091 | 159.1348
63 | 0.63096 | 0.2048393 | 0.003380497 | 0.2048672 | 0.9454758 | 163.3759
64 | 0.50119 | 0.2052212 | 0.00329091 | 0.2052476 | 0.9187116 | 168.097
65 | 0.39811 | 0.2055631 | 0.00316842 | 0.2055875 | 0.8830512 | 172.9881
66 | 0.31623 | 0.2059293 | 0.003159671 | 0.2059536 | 0.8790473 | 178.2142
67 | 0.25119 | 0.2062985 | 0.003011165 | 0.2063204 | 0.8362388 | 183.9403
68 | 0.19953 | 0.2064719 | 0.003027314 | 0.206494 | 0.8400172 | 190.4864
69 | 0.15849 | 0.2068603 | 0.0031819 | 0.2068848 | 0.8812472 | 198.5926
70 | 0.12589 | 0.2071587 | 0.003241013 | 0.207184 | 0.8963237 | 207.9287
71 | 0.1 | 0.2075529 | 0.003495892 | 0.2075823 | 0.9649631 | 218.4499
72 | 0.079433 | 0.2078445 | 0.003829663 | 0.2078798 | 1.05559 | 231.0012
73 | 0.063096 | 0.2081881 | 0.004207427 | 0.2082306 | 1.157775 | 246.4875
74 | 0.050119 | 0.2084388 | 0.004598015 | 0.2084896 | 1.2637 | 264.8138
75 | 0.039811 | 0.2089795 | 0.005288753 | 0.2090464 | 1.449704 | 287.5902
76 | 0.031623 | 0.2094235 | 0.00617999 | 0.2095146 | 1.690282 | 315.7867
77 | 0.025119 | 0.2098706 | 0.006884213 | 0.2099834 | 1.878753 | 350.4884
78 | 0.019953 | 0.2104346 | 0.007789643 | 0.2105788 | 2.119946 | 392.9302
79 | 0.015849 | 0.2112217 | 0.008886134 | 0.2114086 | 2.409022 | 445.6721
80 | 0.012589 | 0.2121433 | 0.01019259 | 0.2123881 | 2.750706 | 511.7844
81 | 0.01 | 0.2134773 | 0.01174256 | 0.2138 | 3.148447 | 594.0619