## Sheet1
Index | Frequency (Hz) | Z' (Ω) | -Z'' (Ω) | Z (Ω) | -Phase (°) | Time (s)
1 | 1000000 | 1.986048 | -4.582826 | 4.994666 | -66.56966 | 11.89811
2 | 794330 | 1.426809 | -3.816757 | 4.074729 | -69.50287 | 13.90915
3 | 630960 | 1.067185 | -3.099389 | 3.277971 | -71.00034 | 15.80518
4 | 501190 | 0.8166857 | -2.530531 | 2.659053 | -72.1134 | 19.39725
5 | 398110 | 0.6441291 | -2.058832 | 2.157241 | -72.62711 | 21.21828
6 | 316230 | 0.5215158 | -1.672203 | 1.75164 | -72.67869 | 22.99932
7 | 251190 | 0.5284699 | -1.271444 | 1.376899 | -67.43 | 27.3474
8 | 199530 | 0.4388762 | -1.040612 | 1.129374 | -67.13249 | 28.94843
9 | 158490 | 0.3716725 | -0.848913 | 0.9267112 | -66.35516 | 30.65446
10 | 125890 | 0.323722 | -0.6911174 | 0.763177 | -64.90143 | 32.25049
11 | 100000 | 0.2895185 | -0.5617513 | 0.6319695 | -62.73408 | 36.41856
12 | 79433 | 0.2641383 | -0.4557804 | 0.5267872 | -59.90643 | 37.91959
13 | 63096 | 0.2456847 | -0.3699198 | 0.4440739 | -56.40961 | 39.61062
14 | 50119 | 0.2314823 | -0.2996975 | 0.3786854 | -52.31799 | 41.30666
15 | 39811 | 0.2210621 | -0.242897 | 0.3284317 | -47.69448 | 43.00269
16 | 31623 | 0.2129476 | -0.1964434 | 0.2897183 | -42.69142 | 44.60372
17 | 25119 | 0.2068774 | -0.1587925 | 0.2607937 | -37.5087 | 46.19474
18 | 19953 | 0.2022289 | -0.1281691 | 0.2394239 | -32.3658 | 47.79578
19 | 15849 | 0.198598 | -0.1032704 | 0.2238436 | -27.47431 | 49.3918
20 | 12589 | 0.1959266 | -0.08314708 | 0.2128396 | -22.99533 | 50.98783
21 | 10000 | 0.1938293 | -0.06678575 | 0.2050126 | -19.01188 | 53.85489
22 | 7943.3 | 0.1922765 | -0.05346692 | 0.1995719 | -15.53982 | 55.35591
23 | 6309.6 | 0.191115 | -0.0426121 | 0.1958079 | -12.5694 | 56.95194
24 | 5011.9 | 0.1902889 | -0.03374 | 0.1932569 | -10.05458 | 58.55297
25 | 3981.1 | 0.1897484 | -0.02650117 | 0.1915902 | -7.950769 | 60.129
26 | 3162.3 | 0.1894961 | -0.02057692 | 0.1906101 | -6.197327 | 61.70503
27 | 2511.9 | 0.1893666 | -0.01576814 | 0.190022 | -4.759913 | 63.29106
28 | 1995.3 | 0.1894532 | -0.01186748 | 0.1898245 | -3.584365 | 64.87709
29 | 1584.9 | 0.1896958 | -0.008699627 | 0.1898952 | -2.625798 | 66.42812
30 | 1258.9 | 0.1900103 | -0.006112773 | 0.1901086 | -1.842612 | 67.99415
31 | 1000 | 0.1904981 | -0.00403246 | 0.1905408 | -1.212655 | 69.59018
32 | 794.33 | 0.1908264 | -0.002353501 | 0.1908409 | -0.7066048 | 71.28621
33 | 630.96 | 0.1913617 | -0.000962059 | 0.1913641 | -0.2880485 | 72.85724
34 | 501.19 | 0.1919965 | 0.0001490808 | 0.1919966 | 0.04448881 | 74.45827
35 | 398.11 | 0.1925863 | 0.001063819 | 0.1925892 | 0.3164904 | 76.0343
36 | 316.23 | 0.1931893 | 0.0017555 | 0.1931972 | 0.5206293 | 77.63533
37 | 251.19 | 0.1937957 | 0.002245939 | 0.1938088 | 0.6639829 | 79.26136
38 | 199.53 | 0.1944421 | 0.002724097 | 0.1944612 | 0.8026502 | 80.85739
39 | 158.49 | 0.1950222 | 0.003094023 | 0.1950468 | 0.9089199 | 82.48342
40 | 125.89 | 0.1956348 | 0.003306494 | 0.1956627 | 0.9682843 | 84.16445
41 | 100 | 0.1961641 | 0.00348436 | 0.196195 | 1.017608 | 85.81048
42 | 79.433 | 0.1967445 | 0.003601255 | 0.1967775 | 1.048637 | 87.50651
43 | 63.096 | 0.1973122 | 0.003677385 | 0.1973464 | 1.06772 | 89.24254
44 | 50.119 | 0.1978762 | 0.00376539 | 0.197912 | 1.090151 | 90.98358
45 | 39.811 | 0.1983085 | 0.00386036 | 0.1983461 | 1.115204 | 100.3547
46 | 31.623 | 0.1989242 | 0.003938129 | 0.1989632 | 1.134144 | 102.2508
47 | 25.119 | 0.1993967 | 0.004084991 | 0.1994386 | 1.17364 | 104.0968
48 | 19.953 | 0.1998199 | 0.004249717 | 0.1998651 | 1.218368 | 107.5039
49 | 15.849 | 0.2005749 | 0.004473676 | 0.2006248 | 1.277729 | 109.6299
50 | 12.589 | 0.201189 | 0.004664153 | 0.2012431 | 1.328047 | 111.871
51 | 10 | 0.2017505 | 0.004828824 | 0.2018082 | 1.371092 | 114.427
52 | 7.9433 | 0.202636 | 0.005065123 | 0.2026993 | 1.431877 | 117.0531
53 | 6.3096 | 0.2035636 | 0.005185339 | 0.2036296 | 1.45917 | 119.7441
54 | 5.0119 | 0.204376 | 0.005338691 | 0.2044458 | 1.496335 | 122.4552
55 | 3.9811 | 0.2052414 | 0.005251673 | 0.2053086 | 1.465752 | 125.1462
56 | 3.1623 | 0.2062641 | 0.005117989 | 0.2063276 | 1.421376 | 127.9623
57 | 2.5119 | 0.2071323 | 0.004958404 | 0.2071916 | 1.371304 | 130.8483
58 | 1.9953 | 0.2078189 | 0.004695562 | 0.2078719 | 1.294349 | 133.7144
59 | 1.5849 | 0.2085475 | 0.004334073 | 0.2085925 | 1.19056 | 136.7504
60 | 1.2589 | 0.209179 | 0.004058911 | 0.2092184 | 1.111628 | 139.9565
61 | 1 | 0.209672 | 0.003764788 | 0.2097058 | 1.02867 | 143.4875
62 | 0.79433 | 0.2103296 | 0.003590327 | 0.2103603 | 0.9779439 | 146.9636
63 | 0.63096 | 0.2105042 | 0.003387905 | 0.2105315 | 0.9220525 | 150.7697
64 | 0.50119 | 0.2110153 | 0.003087477 | 0.2110379 | 0.8382652 | 154.8358
65 | 0.39811 | 0.2112687 | 0.003054233 | 0.2112908 | 0.8282462 | 159.2968
66 | 0.31623 | 0.2114811 | 0.002940049 | 0.2115015 | 0.7964851 | 164.3779
67 | 0.25119 | 0.2118666 | 0.002975569 | 0.2118875 | 0.8046399 | 170.099
68 | 0.19953 | 0.2121537 | 0.002930124 | 0.212174 | 0.7912803 | 176.6302
69 | 0.15849 | 0.2124345 | 0.003070287 | 0.2124567 | 0.8280302 | 184.1913
70 | 0.12589 | 0.2128165 | 0.003271378 | 0.2128416 | 0.8806716 | 193.0675
71 | 0.1 | 0.2130447 | 0.003396352 | 0.2130717 | 0.9133304 | 203.5487
72 | 0.079433 | 0.2134066 | 0.003757957 | 0.2134397 | 1.008839 | 216.0149
73 | 0.063096 | 0.2136058 | 0.004172805 | 0.2136466 | 1.119135 | 231.1662
74 | 0.050119 | 0.2141117 | 0.004646252 | 0.2141621 | 1.243131 | 249.5725
75 | 0.039811 | 0.2144548 | 0.005281588 | 0.2145198 | 1.410794 | 272.0739
76 | 0.031623 | 0.2149476 | 0.005772395 | 0.2150251 | 1.538302 | 299.7554
77 | 0.025119 | 0.2155564 | 0.006697489 | 0.2156604 | 1.779648 | 333.9271
78 | 0.019953 | 0.2162179 | 0.007579139 | 0.2163507 | 2.007581 | 376.2989
79 | 0.015849 | 0.217129 | 0.008764674 | 0.2173058 | 2.311559 | 428.9858
80 | 0.012589 | 0.2180244 | 0.01016585 | 0.2182613 | 2.669604 | 494.658
81 | 0.01 | 0.2190769 | 0.01170535 | 0.2193894 | 3.058425 | 576.5706