## Sheet1
Index | Frequency (Hz) | Z' (Ω) | -Z'' (Ω) | Z (Ω) | -Phase (°) | Time (s)
1 | 1000000 | 1.978763 | -4.57565 | 4.985186 | -66.61368 | 11.83711
2 | 794330 | 1.420734 | -3.81263 | 4.068738 | -69.56266 | 13.65814
3 | 630960 | 1.061388 | -3.095407 | 3.272322 | -71.07361 | 15.45917
4 | 501190 | 0.8096152 | -2.526012 | 2.652586 | -72.22876 | 17.46521
5 | 398110 | 0.6362969 | -2.056671 | 2.152851 | -72.80887 | 19.36624
6 | 316230 | 0.5129725 | -1.669525 | 1.746555 | -72.92008 | 21.16728
7 | 251190 | 0.5196407 | -1.270695 | 1.372841 | -67.75828 | 25.53036
8 | 199530 | 0.4296656 | -1.040092 | 1.125346 | -67.55431 | 27.17639
9 | 158490 | 0.3625743 | -0.8484359 | 0.9226611 | -66.86083 | 28.87742
10 | 125890 | 0.3145539 | -0.6904887 | 0.7587614 | -65.50824 | 30.46345
11 | 100000 | 0.2801915 | -0.5612485 | 0.6273015 | -63.4703 | 34.62153
12 | 79433 | 0.2549148 | -0.4555058 | 0.5219838 | -60.7673 | 36.12255
13 | 63096 | 0.2362903 | -0.3693204 | 0.4384412 | -57.38898 | 37.81858
14 | 50119 | 0.2223798 | -0.2994697 | 0.3730079 | -53.4032 | 39.50462
15 | 39811 | 0.2117376 | -0.2424739 | 0.3219105 | -48.87127 | 41.21065
16 | 31623 | 0.2037212 | -0.1961502 | 0.2828024 | -43.91531 | 42.81168
17 | 25119 | 0.1976368 | -0.1584387 | 0.2533044 | -38.71797 | 44.41271
18 | 19953 | 0.1929719 | -0.1278987 | 0.2315086 | -33.53579 | 45.99874
19 | 15849 | 0.189372 | -0.1030604 | 0.2155996 | -28.55599 | 47.58977
20 | 12589 | 0.1866863 | -0.08296469 | 0.2042912 | -23.9607 | 49.1858
21 | 10000 | 0.1845285 | -0.06660083 | 0.1961796 | -19.84574 | 52.05785
22 | 7943.3 | 0.1829515 | -0.05333155 | 0.1905663 | -16.25174 | 53.56388
23 | 6309.6 | 0.1818824 | -0.04248674 | 0.1867788 | -13.14822 | 55.17491
24 | 5011.9 | 0.1808491 | -0.03363054 | 0.1839495 | -10.53435 | 56.77094
25 | 3981.1 | 0.1803535 | -0.02640079 | 0.1822755 | -8.328014 | 58.37197
26 | 3162.3 | 0.1800338 | -0.02050829 | 0.1811981 | -6.498754 | 59.95799
27 | 2511.9 | 0.1798993 | -0.01572064 | 0.1805849 | -4.994151 | 61.54902
28 | 1995.3 | 0.1800495 | -0.01184619 | 0.1804388 | -3.764296 | 63.14505
29 | 1584.9 | 0.1801287 | -0.008675612 | 0.1803375 | -2.757429 | 64.70608
30 | 1258.9 | 0.1804494 | -0.006106961 | 0.1805527 | -1.938325 | 66.27211
31 | 1000 | 0.1808779 | -0.004020251 | 0.1809226 | -1.273265 | 67.87814
32 | 794.33 | 0.1813583 | -0.002359606 | 0.1813737 | -0.7454184 | 69.57917
33 | 630.96 | 0.1817505 | -0.0009616506 | 0.181753 | -0.3031519 | 71.1652
34 | 501.19 | 0.1823546 | 0.0001580537 | 0.1823546 | 0.04966044 | 72.76623
35 | 398.11 | 0.1830488 | 0.001034661 | 0.1830517 | 0.323854 | 74.33726
36 | 316.23 | 0.1835091 | 0.001755097 | 0.1835175 | 0.5479649 | 75.94829
37 | 251.19 | 0.1841754 | 0.002310124 | 0.1841899 | 0.718627 | 77.57432
38 | 199.53 | 0.184666 | 0.00273405 | 0.1846862 | 0.8482236 | 79.17535
39 | 158.49 | 0.1852641 | 0.003054518 | 0.1852893 | 0.9445711 | 80.79638
40 | 125.89 | 0.1859479 | 0.003291986 | 0.185977 | 1.014247 | 82.47241
41 | 100 | 0.1864051 | 0.003453468 | 0.1864371 | 1.061379 | 84.12344
42 | 79.433 | 0.1870408 | 0.003577196 | 0.187075 | 1.095661 | 85.80947
43 | 63.096 | 0.1876207 | 0.003650303 | 0.1876562 | 1.114592 | 87.55551
44 | 50.119 | 0.1881385 | 0.003755134 | 0.188176 | 1.143438 | 89.31154
45 | 39.811 | 0.1887835 | 0.003829586 | 0.1888223 | 1.16212 | 98.68271
46 | 31.623 | 0.1892409 | 0.00395943 | 0.1892823 | 1.198607 | 100.5887
47 | 25.119 | 0.1897481 | 0.004018185 | 0.1897907 | 1.213138 | 102.4348
48 | 19.953 | 0.1902012 | 0.004248424 | 0.1902486 | 1.279573 | 105.8168
49 | 15.849 | 0.1909341 | 0.004405812 | 0.190985 | 1.321868 | 107.9529
50 | 12.589 | 0.1914763 | 0.00465239 | 0.1915329 | 1.391868 | 110.1939
51 | 10 | 0.1921891 | 0.004752443 | 0.1922479 | 1.416519 | 112.76
52 | 7.9433 | 0.1930536 | 0.004929198 | 0.1931165 | 1.462604 | 115.341
53 | 6.3096 | 0.1938771 | 0.005205639 | 0.193947 | 1.538033 | 118.0371
54 | 5.0119 | 0.1947045 | 0.005245446 | 0.1947752 | 1.543206 | 120.7531
55 | 3.9811 | 0.1956059 | 0.005150217 | 0.1956737 | 1.508224 | 123.4442
56 | 3.1623 | 0.1964574 | 0.005062049 | 0.1965226 | 1.475994 | 126.1852
57 | 2.5119 | 0.1972673 | 0.004814112 | 0.1973261 | 1.397969 | 129.0513
58 | 1.9953 | 0.1981752 | 0.00454613 | 0.1982273 | 1.314132 | 132.0023
59 | 1.5849 | 0.1985688 | 0.004268572 | 0.1986147 | 1.23148 | 135.0534
60 | 1.2589 | 0.1993509 | 0.003996087 | 0.1993909 | 1.148369 | 138.2544
61 | 1 | 0.1997912 | 0.003726559 | 0.1998259 | 1.068573 | 141.8205
62 | 0.79433 | 0.2002755 | 0.003401943 | 0.2003044 | 0.9731505 | 145.3816
63 | 0.63096 | 0.2004542 | 0.003276059 | 0.200481 | 0.9363119 | 149.1376
64 | 0.50119 | 0.2010774 | 0.003043832 | 0.2011004 | 0.8672553 | 153.2887
65 | 0.39811 | 0.2013226 | 0.002944423 | 0.2013442 | 0.8379136 | 157.7598
66 | 0.31623 | 0.2014782 | 0.002741217 | 0.2014968 | 0.7794912 | 162.8409
67 | 0.25119 | 0.2016248 | 0.002713873 | 0.2016431 | 0.7711554 | 168.552
68 | 0.19953 | 0.2020178 | 0.003198831 | 0.2020431 | 0.9071686 | 175.0731
69 | 0.15849 | 0.2021959 | 0.00257876 | 0.2022123 | 0.7306976 | 182.6393
70 | 0.12589 | 0.2027683 | 0.003299656 | 0.2027952 | 0.9322941 | 191.5104
71 | 0.1 | 0.2023375 | 0.003773953 | 0.2023727 | 1.068544 | 202.0066
72 | 0.079433 | 0.2025698 | 0.003375214 | 0.2025979 | 0.9545726 | 214.5029
73 | 0.063096 | 0.203305 | 0.003372759 | 0.203333 | 0.9504299 | 229.6591
74 | 0.050119 | 0.2046084 | 0.004032267 | 0.2046481 | 1.128996 | 248.0705
75 | 0.039811 | 0.2050558 | 0.005394359 | 0.2051268 | 1.50692 | 270.5219
76 | 0.031623 | 0.2053914 | 0.006946664 | 0.2055088 | 1.937097 | 298.1934
77 | 0.025119 | 0.2053424 | 0.00821672 | 0.2055067 | 2.291453 | 332.315
78 | 0.019953 | 0.2052461 | 0.009455443 | 0.2054638 | 2.637683 | 374.6668
79 | 0.015849 | 0.205498 | 0.01046494 | 0.2057643 | 2.915258 | 427.3588
80 | 0.012589 | 0.2058423 | 0.01186912 | 0.2061842 | 3.300091 | 492.961
81 | 0.01 | 0.2064065 | 0.01318856 | 0.2068274 | 3.656005 | 574.8685