## Sheet1
Index | Frequency (Hz) | Z' (Ω) | -Z'' (Ω) | Z (Ω) | -Phase (°) | Time (s)
1 | 1000000 | 1.953978 | -4.513955 | 4.918721 | -66.59342 | 16.38719
2 | 794330 | 1.408166 | -3.759364 | 4.014443 | -69.46528 | 18.26323
3 | 630960 | 1.059342 | -3.053887 | 3.232404 | -70.8692 | 20.19926
4 | 501190 | 0.8137385 | -2.494143 | 2.623532 | -71.93058 | 22.3003
5 | 398110 | 0.6422954 | -2.029667 | 2.128871 | -72.43983 | 24.22134
6 | 316230 | 0.5215903 | -1.649225 | 1.729739 | -72.44971 | 26.05737
7 | 251190 | 0.527606 | -1.2545 | 1.360933 | -67.18981 | 30.46545
8 | 199530 | 0.4390729 | -1.028216 | 1.11804 | -66.87636 | 32.13648
9 | 158490 | 0.3721408 | -0.83918 | 0.9179934 | -66.08474 | 33.86252
10 | 125890 | 0.3241348 | -0.6833378 | 0.756316 | -64.62312 | 35.56855
11 | 100000 | 0.2899145 | -0.5560034 | 0.6270488 | -62.4613 | 39.77163
12 | 79433 | 0.2644558 | -0.4515043 | 0.5232523 | -59.64157 | 41.30265
13 | 63096 | 0.2458626 | -0.3668415 | 0.4416119 | -56.16942 | 43.04369
14 | 50119 | 0.2315817 | -0.2975594 | 0.3770566 | -52.10744 | 44.76472
15 | 39811 | 0.2207844 | -0.2412202 | 0.327006 | -47.53271 | 46.39575
16 | 31623 | 0.2125114 | -0.1953124 | 0.2886313 | -42.58512 | 48.02178
17 | 25119 | 0.206278 | -0.1580088 | 0.2598411 | -37.4521 | 49.68281
18 | 19953 | 0.2014282 | -0.1276045 | 0.2384454 | -32.35421 | 51.31884
19 | 15849 | 0.1977527 | -0.1028992 | 0.2229224 | -27.4899 | 52.97987
20 | 12589 | 0.1948931 | -0.08284452 | 0.21177 | -23.02922 | 54.6109
21 | 10000 | 0.1927439 | -0.06656511 | 0.2039145 | -19.05262 | 57.63296
22 | 7943.3 | 0.1911869 | -0.05331182 | 0.1984806 | -15.58095 | 59.15399
23 | 6309.6 | 0.189916 | -0.0424508 | 0.1946026 | -12.59987 | 60.75001
24 | 5011.9 | 0.1891026 | -0.0336195 | 0.1920678 | -10.08097 | 62.37605
25 | 3981.1 | 0.1886128 | -0.02638677 | 0.1904496 | -7.963944 | 63.98707
26 | 3162.3 | 0.1883898 | -0.02050761 | 0.1895027 | -6.212602 | 65.5831
27 | 2511.9 | 0.1882303 | -0.01569128 | 0.1888832 | -4.765281 | 67.18413
28 | 1995.3 | 0.1883771 | -0.01180666 | 0.1887467 | -3.586359 | 69.19517
29 | 1584.9 | 0.1885818 | -0.0086213 | 0.1887788 | -2.61754 | 71.21121
30 | 1258.9 | 0.1888652 | -0.006060975 | 0.1889624 | -1.838079 | 73.30225
31 | 1000 | 0.1893879 | -0.003978122 | 0.1894297 | -1.20333 | 75.41328
32 | 794.33 | 0.189799 | -0.002263987 | 0.1898125 | -0.6834112 | 77.72433
33 | 630.96 | 0.1902167 | -0.0008917104 | 0.1902187 | -0.268593 | 79.70537
34 | 501.19 | 0.1908392 | 0.0002353031 | 0.1908393 | 0.07064518 | 81.75641
35 | 398.11 | 0.1914217 | 0.001131185 | 0.1914251 | 0.3385791 | 83.79244
36 | 316.23 | 0.1920184 | 0.00183196 | 0.1920271 | 0.5466162 | 85.69348
37 | 251.19 | 0.1927336 | 0.002490405 | 0.1927497 | 0.7403054 | 87.52451
38 | 199.53 | 0.1933129 | 0.002854924 | 0.193334 | 0.8461058 | 89.22054
39 | 158.49 | 0.1939264 | 0.003204644 | 0.1939529 | 0.9467296 | 90.96157
40 | 125.89 | 0.1945173 | 0.003440006 | 0.1945477 | 1.013161 | 92.65261
41 | 100 | 0.195042 | 0.003606181 | 0.1950753 | 1.059235 | 94.43364
42 | 79.433 | 0.1957566 | 0.003760382 | 0.1957927 | 1.100487 | 96.15467
43 | 63.096 | 0.196243 | 0.003827402 | 0.1962804 | 1.11732 | 97.9957
44 | 50.119 | 0.1969362 | 0.003942363 | 0.1969757 | 1.146821 | 99.76674
45 | 39.811 | 0.1973757 | 0.004037884 | 0.197417 | 1.171986 | 109.2629
46 | 31.623 | 0.1980464 | 0.004134575 | 0.1980896 | 1.195979 | 111.1789
47 | 25.119 | 0.1985962 | 0.004261475 | 0.1986419 | 1.229264 | 113.05
48 | 19.953 | 0.1991219 | 0.004487137 | 0.1991725 | 1.29092 | 116.477
49 | 15.849 | 0.1996164 | 0.004731751 | 0.1996725 | 1.357897 | 118.6381
50 | 12.589 | 0.2002152 | 0.005104422 | 0.2002803 | 1.460421 | 120.9141
51 | 10 | 0.2010254 | 0.005365471 | 0.201097 | 1.528891 | 123.6002
52 | 7.9433 | 0.2017109 | 0.005688774 | 0.2017911 | 1.615463 | 126.3462
53 | 6.3096 | 0.2026955 | 0.00598205 | 0.2027838 | 1.690451 | 129.0473
54 | 5.0119 | 0.2038095 | 0.006343875 | 0.2039082 | 1.782841 | 131.7833
55 | 3.9811 | 0.204972 | 0.006382413 | 0.2050713 | 1.783499 | 134.5044
56 | 3.1623 | 0.2059984 | 0.006392279 | 0.2060975 | 1.777359 | 137.2704
57 | 2.5119 | 0.2072632 | 0.006521437 | 0.2073657 | 1.80219 | 140.2165
58 | 1.9953 | 0.2085508 | 0.006356559 | 0.2086477 | 1.745816 | 143.2025
59 | 1.5849 | 0.2095557 | 0.005711554 | 0.2096336 | 1.561241 | 146.2836
60 | 1.2589 | 0.2098939 | 0.00561782 | 0.209969 | 1.533158 | 149.4997
61 | 1 | 0.210878 | 0.005146898 | 0.2109408 | 1.39814 | 153.0507
62 | 0.79433 | 0.2121719 | 0.004608612 | 0.2122219 | 1.244333 | 156.5568
63 | 0.63096 | 0.2123551 | 0.004394776 | 0.2124005 | 1.185591 | 160.3229
64 | 0.50119 | 0.2138921 | 0.004583106 | 0.2139412 | 1.2275 | 164.4239
65 | 0.39811 | 0.2140557 | 0.005092427 | 0.2141162 | 1.362821 | 168.925
66 | 0.31623 | 0.2141047 | 0.004354476 | 0.214149 | 1.165125 | 174.0211
67 | 0.25119 | 0.2154083 | 0.00246444 | 0.2154224 | 0.6554802 | 179.7572
68 | 0.19953 | 0.2134848 | 0.004153273 | 0.2135252 | 1.114529 | 186.3383
69 | 0.15849 | 0.2175465 | 0.004312981 | 0.2175893 | 1.135772 | 194.5495
70 | 0.12589 | 0.2132918 | 0.004092543 | 0.2133311 | 1.09923 | 203.7757
71 | 0.1 | 0.2163285 | 0.0006765955 | 0.2163295 | 0.1791994 | 214.2369
72 | 0.079433 | 0.2205381 | 0.004344608 | 0.2205809 | 1.128583 | 226.9231
73 | 0.063096 | 0.2197943 | 0.008496274 | 0.2199585 | 2.213698 | 242.0494
74 | 0.050119 | 0.2141346 | 0.00955554 | 0.2143477 | 2.555071 | 260.4207
75 | 0.039811 | 0.2117128 | 0.006184772 | 0.2118031 | 1.673307 | 282.8771
76 | 0.031623 | 0.2107017 | 0.003095553 | 0.2107244 | 0.8417084 | 310.8086
77 | 0.025119 | 0.2119814 | -0.000410549 | 0.2119818 | -0.1109658 | 344.9353
78 | 0.019953 | 0.2145208 | -0.004001046 | 0.2145581 | -1.068505 | 387.3121
79 | 0.015849 | 0.2184442 | -0.007313863 | 0.2185666 | -1.917639 | 440.329
80 | 0.012589 | 0.223483 | -0.008880142 | 0.2236593 | -2.275462 | 505.9963
81 | 0.01 | 0.2297075 | -0.01021951 | 0.2299347 | -2.547366 | 587.9288