## Sheet1
Index | Frequency (Hz) | Z' (Ω) | -Z'' (Ω) | Z (Ω) | -Phase (°) | Time (s)
1 | 1000000 | 1.98033 | -4.547672 | 4.960144 | -66.46879 | 11.5141
2 | 794330 | 1.424127 | -3.789495 | 4.04826 | -69.40332 | 13.75514
3 | 630960 | 1.065306 | -3.077892 | 3.257038 | -70.90848 | 16.13118
4 | 501190 | 0.8180256 | -2.512361 | 2.642182 | -71.96473 | 18.53223
5 | 398110 | 0.6427627 | -2.045592 | 2.1442 | -72.55632 | 22.61431
6 | 316230 | 0.521578 | -1.661883 | 1.741809 | -72.57566 | 24.71534
7 | 251190 | 0.5272637 | -1.262984 | 1.368626 | -67.34071 | 29.70843
8 | 199530 | 0.4379466 | -1.034256 | 1.123157 | -67.05019 | 31.43447
9 | 158490 | 0.371149 | -0.8442364 | 0.9222184 | -66.26842 | 33.2355
10 | 125890 | 0.3230281 | -0.6867313 | 0.7589117 | -64.80841 | 34.87653
11 | 100000 | 0.2889093 | -0.5584942 | 0.6287959 | -62.64746 | 39.12461
12 | 79433 | 0.2636346 | -0.4533126 | 0.5244001 | -59.81885 | 40.64564
13 | 63096 | 0.2450811 | -0.3676714 | 0.4418676 | -56.31351 | 42.32667
14 | 50119 | 0.2310667 | -0.2980585 | 0.3771349 | -52.21574 | 44.0327
15 | 39811 | 0.2205232 | -0.2414916 | 0.3270301 | -47.59857 | 45.71873
16 | 31623 | 0.2124054 | -0.1952982 | 0.2885437 | -42.5973 | 47.30476
17 | 25119 | 0.2062835 | -0.1577883 | 0.2597114 | -37.41273 | 48.91579
18 | 19953 | 0.2017431 | -0.1273597 | 0.2385807 | -32.26407 | 50.86682
19 | 15849 | 0.1981153 | -0.1025825 | 0.2230983 | -27.37476 | 52.77286
20 | 12589 | 0.1954922 | -0.08256837 | 0.2122139 | -22.89733 | 54.8939
21 | 10000 | 0.1935206 | -0.06631373 | 0.2045672 | -18.91506 | 58.38097
22 | 7943.3 | 0.19191 | -0.05306448 | 0.1991112 | -15.4565 | 60.357
23 | 6309.6 | 0.1908518 | -0.04228235 | 0.1954794 | -12.49185 | 62.49304
24 | 5011.9 | 0.1899233 | -0.03344493 | 0.1928456 | -9.987223 | 64.75908
25 | 3981.1 | 0.189387 | -0.02626069 | 0.191199 | -7.894382 | 66.77512
26 | 3162.3 | 0.1893083 | -0.02043133 | 0.1904077 | -6.159874 | 68.77116
27 | 2511.9 | 0.1891906 | -0.0156471 | 0.1898366 | -4.727913 | 70.51219
28 | 1995.3 | 0.1893777 | -0.01178118 | 0.1897438 | -3.55978 | 72.13822
29 | 1584.9 | 0.1894751 | -0.008648048 | 0.1896723 | -2.613288 | 73.75925
30 | 1258.9 | 0.1897613 | -0.006082855 | 0.1898587 | -1.836005 | 75.40528
31 | 1000 | 0.1901978 | -0.004004754 | 0.19024 | -1.206226 | 77.04631
32 | 794.33 | 0.1906764 | -0.002327115 | 0.1906906 | -0.6992329 | 78.82734
33 | 630.96 | 0.1912689 | -0.0009761852 | 0.1912714 | -0.2924198 | 80.45837
34 | 501.19 | 0.1916949 | 0.000124789 | 0.1916949 | 0.03729824 | 82.0544
35 | 398.11 | 0.1922738 | 0.001029451 | 0.1922766 | 0.3067639 | 83.65043
36 | 316.23 | 0.1928827 | 0.00172926 | 0.1928905 | 0.5136625 | 85.39146
37 | 251.19 | 0.1935331 | 0.002355769 | 0.1935475 | 0.6973947 | 87.00749
38 | 199.53 | 0.1940553 | 0.002711512 | 0.1940743 | 0.8005351 | 88.59353
39 | 158.49 | 0.1945588 | 0.003048296 | 0.1945827 | 0.8976218 | 90.21956
40 | 125.89 | 0.1950471 | 0.003254635 | 0.1950742 | 0.9559721 | 91.88059
41 | 100 | 0.1956633 | 0.003419341 | 0.1956931 | 1.001179 | 93.51162
42 | 79.433 | 0.1963697 | 0.003566968 | 0.196402 | 1.040638 | 95.27765
43 | 63.096 | 0.1968734 | 0.003589111 | 0.1969062 | 1.044418 | 97.54869
44 | 50.119 | 0.197395 | 0.003717906 | 0.19743 | 1.07903 | 99.83973
45 | 39.811 | 0.1979939 | 0.003798958 | 0.1980303 | 1.099213 | 109.5159
46 | 31.623 | 0.1985967 | 0.003878849 | 0.1986346 | 1.118918 | 111.772
47 | 25.119 | 0.1991348 | 0.004026097 | 0.1991755 | 1.158245 | 113.898
48 | 19.953 | 0.1996517 | 0.004185101 | 0.1996956 | 1.200859 | 117.4801
49 | 15.849 | 0.2002215 | 0.004343163 | 0.2002686 | 1.242653 | 119.6561
50 | 12.589 | 0.2008973 | 0.004530835 | 0.2009483 | 1.291972 | 121.8921
51 | 10 | 0.2014557 | 0.004769915 | 0.2015122 | 1.356353 | 124.4532
52 | 7.9433 | 0.2022831 | 0.004950368 | 0.2023436 | 1.40189 | 127.0342
53 | 6.3096 | 0.2031326 | 0.005061137 | 0.2031956 | 1.427254 | 129.7153
54 | 5.0119 | 0.2040688 | 0.005096753 | 0.2041324 | 1.430703 | 132.4313
55 | 3.9811 | 0.2049604 | 0.00502522 | 0.205022 | 1.404496 | 135.6574
56 | 3.1623 | 0.2057564 | 0.0048623 | 0.2058138 | 1.353724 | 138.9335
57 | 2.5119 | 0.2067123 | 0.004720442 | 0.2067662 | 1.308168 | 142.2595
58 | 1.9953 | 0.2072783 | 0.004427597 | 0.2073256 | 1.223688 | 145.5556
59 | 1.5849 | 0.2079941 | 0.004163844 | 0.2080358 | 1.146854 | 148.9966
60 | 1.2589 | 0.2084755 | 0.003857591 | 0.2085111 | 1.06007 | 152.1377
61 | 1 | 0.2089618 | 0.003627853 | 0.2089933 | 0.9946305 | 155.6688
62 | 0.79433 | 0.2094694 | 0.003414206 | 0.2094973 | 0.9337987 | 159.2698
63 | 0.63096 | 0.2098127 | 0.003143384 | 0.2098362 | 0.8583332 | 163.1109
64 | 0.50119 | 0.2102228 | 0.002908026 | 0.2102429 | 0.7925258 | 167.177
65 | 0.39811 | 0.2105018 | 0.002899222 | 0.2105218 | 0.7890795 | 172.0631
66 | 0.31623 | 0.2108124 | 0.002863448 | 0.2108319 | 0.7781959 | 177.6042
67 | 0.25119 | 0.2111079 | 0.002714235 | 0.2111254 | 0.7366169 | 183.7053
68 | 0.19953 | 0.2111233 | 0.002835681 | 0.2111423 | 0.7695161 | 190.3014
69 | 0.15849 | 0.2118307 | 0.002959822 | 0.2118513 | 0.8005181 | 197.8775
70 | 0.12589 | 0.2115432 | 0.003312448 | 0.2115692 | 0.8970922 | 207.1387
71 | 0.1 | 0.2119161 | 0.00308661 | 0.2119386 | 0.8344681 | 217.9349
72 | 0.079433 | 0.212819 | 0.003504883 | 0.2128478 | 0.9435101 | 230.4361
73 | 0.063096 | 0.2129413 | 0.004523381 | 0.2129893 | 1.216916 | 246.0324
74 | 0.050119 | 0.2128359 | 0.004888448 | 0.212892 | 1.315747 | 264.4838
75 | 0.039811 | 0.2131064 | 0.005233099 | 0.2131706 | 1.406688 | 287.0902
76 | 0.031623 | 0.2134864 | 0.005646444 | 0.2135611 | 1.515047 | 314.7917
77 | 0.025119 | 0.214062 | 0.006024396 | 0.2141468 | 1.612063 | 349.4584
78 | 0.019953 | 0.2148944 | 0.006707428 | 0.2149991 | 1.787774 | 391.7751
79 | 0.015849 | 0.2158777 | 0.007436866 | 0.2160057 | 1.973028 | 444.7521
80 | 0.012589 | 0.2173395 | 0.008434333 | 0.2175031 | 2.222372 | 510.6393
81 | 0.01 | 0.2186242 | 0.009663609 | 0.2188377 | 2.530936 | 592.6469