## Sheet1
Index | Frequency (Hz) | Z' (Ω) | -Z'' (Ω) | Z (Ω) | -Phase (°) | Time (s)
1 | 1000000 | 1.971366 | -4.55087 | 4.959506 | -66.57849 | 12.48112
2 | 794330 | 1.418869 | -3.791018 | 4.04784 | -69.48057 | 14.33215
3 | 630960 | 1.063451 | -3.077816 | 3.256359 | -70.93888 | 16.25318
4 | 501190 | 0.8166711 | -2.512923 | 2.642297 | -71.99643 | 18.43923
5 | 398110 | 0.6445001 | -2.045221 | 2.144367 | -72.50906 | 20.36526
6 | 316230 | 0.5228781 | -1.660714 | 1.741083 | -72.52332 | 22.2063
7 | 251190 | 0.5298298 | -1.262773 | 1.369422 | -67.23823 | 26.62938
8 | 199530 | 0.4402407 | -1.033148 | 1.123034 | -66.92037 | 28.26541
9 | 158490 | 0.3738526 | -0.8435133 | 0.9226486 | -66.09665 | 29.98644
10 | 125890 | 0.3259812 | -0.6865431 | 0.7600034 | -64.60091 | 31.59747
11 | 100000 | 0.2915855 | -0.5578094 | 0.6294231 | -62.40244 | 35.79555
12 | 79433 | 0.26649 | -0.4529343 | 0.5255153 | -59.529 | 37.32158
13 | 63096 | 0.2479487 | -0.3675235 | 0.443342 | -55.99454 | 39.06261
14 | 50119 | 0.2339307 | -0.2979449 | 0.378807 | -51.86285 | 40.70364
15 | 39811 | 0.2234219 | -0.2415154 | 0.3290092 | -47.2286 | 42.37967
16 | 31623 | 0.2152185 | -0.1953041 | 0.2906246 | -42.22277 | 44.0107
17 | 25119 | 0.2091303 | -0.157913 | 0.2620534 | -37.05622 | 45.61673
18 | 19953 | 0.2044185 | -0.1274447 | 0.2408923 | -31.94147 | 47.36276
19 | 15849 | 0.2007993 | -0.1027286 | 0.2255516 | -27.09423 | 49.02379
20 | 12589 | 0.1979763 | -0.08262385 | 0.2145258 | -22.65284 | 50.62982
21 | 10000 | 0.1959274 | -0.06637224 | 0.2068642 | -18.71429 | 53.53188
22 | 7943.3 | 0.1943565 | -0.05312688 | 0.2014868 | -15.28819 | 55.06791
23 | 6309.6 | 0.1931357 | -0.04230917 | 0.1977156 | -12.35628 | 56.68393
24 | 5011.9 | 0.1923391 | -0.03349091 | 0.1952332 | -9.877553 | 58.27996
25 | 3981.1 | 0.1917194 | -0.02628099 | 0.1935123 | -7.805487 | 59.88599
26 | 3162.3 | 0.191388 | -0.02039618 | 0.1924717 | -6.083041 | 61.76203
27 | 2511.9 | 0.1914 | -0.01562462 | 0.1920367 | -4.666897 | 63.86807
28 | 1995.3 | 0.1914799 | -0.01176104 | 0.1918408 | -3.514793 | 66.02411
29 | 1584.9 | 0.1916259 | -0.008596482 | 0.1918187 | -2.568609 | 68.07514
30 | 1258.9 | 0.1919084 | -0.006053002 | 0.1920039 | -1.806572 | 70.12618
31 | 1000 | 0.1923303 | -0.003975488 | 0.1923714 | -1.184142 | 72.18222
32 | 794.33 | 0.1922559 | -0.002259529 | 0.1922692 | -0.67335 | 74.32326
33 | 630.96 | 0.1931837 | -0.0009128945 | 0.1931858 | -0.2707507 | 76.3593
34 | 501.19 | 0.1937203 | 0.00020337 | 0.1937205 | 0.0601498 | 78.27533
35 | 398.11 | 0.1943437 | 0.001098182 | 0.1943468 | 0.3237591 | 80.10137
36 | 316.23 | 0.1949713 | 0.001811535 | 0.1949798 | 0.5323364 | 81.7674
37 | 251.19 | 0.1956512 | 0.002458612 | 0.1956666 | 0.7199583 | 83.50843
38 | 199.53 | 0.196141 | 0.002796876 | 0.1961609 | 0.816955 | 85.13946
39 | 158.49 | 0.1967774 | 0.003152366 | 0.1968027 | 0.9177974 | 86.79549
40 | 125.89 | 0.1972538 | 0.003389641 | 0.1972829 | 0.9844829 | 88.49152
41 | 100 | 0.1978425 | 0.003562853 | 0.1978746 | 1.031701 | 90.15255
42 | 79.433 | 0.1984511 | 0.003693341 | 0.1984855 | 1.066199 | 91.87359
43 | 63.096 | 0.1990577 | 0.003748272 | 0.199093 | 1.078757 | 93.62462
44 | 50.119 | 0.1995662 | 0.003834028 | 0.199603 | 1.10062 | 95.30065
45 | 39.811 | 0.2000954 | 0.003986351 | 0.2001351 | 1.14131 | 104.8568
46 | 31.623 | 0.2006836 | 0.004024594 | 0.200724 | 1.14888 | 106.7729
47 | 25.119 | 0.201091 | 0.004229542 | 0.2011355 | 1.204923 | 108.7139
48 | 19.953 | 0.2017276 | 0.004346456 | 0.2017745 | 1.234313 | 112.166
49 | 15.849 | 0.2021241 | 0.004579392 | 0.2021759 | 1.297891 | 114.327
50 | 12.589 | 0.2027675 | 0.004816662 | 0.2028247 | 1.360783 | 116.623
51 | 10 | 0.203392 | 0.005161335 | 0.2034574 | 1.453643 | 119.7141
52 | 7.9433 | 0.2041572 | 0.005439757 | 0.2042296 | 1.526282 | 122.3151
53 | 6.3096 | 0.2051627 | 0.005620839 | 0.2052397 | 1.569339 | 125.0362
54 | 5.0119 | 0.206101 | 0.005863003 | 0.2061844 | 1.629467 | 127.8373
55 | 3.9811 | 0.2071191 | 0.00591225 | 0.2072035 | 1.635073 | 130.8133
56 | 3.1623 | 0.2081048 | 0.00588222 | 0.2081879 | 1.619072 | 134.0394
57 | 2.5119 | 0.2091895 | 0.005722708 | 0.2092678 | 1.567025 | 137.3754
58 | 1.9953 | 0.2100046 | 0.005560331 | 0.2100782 | 1.516677 | 140.9015
59 | 1.5849 | 0.2111202 | 0.005083263 | 0.2111814 | 1.379277 | 144.4626
60 | 1.2589 | 0.211789 | 0.004803349 | 0.2118434 | 1.299239 | 147.9086
61 | 1 | 0.2125895 | 0.004599049 | 0.2126393 | 1.239313 | 151.4947
62 | 0.79433 | 0.2126826 | 0.00419104 | 0.2127239 | 1.128902 | 155.0808
63 | 0.63096 | 0.2133927 | 0.004180612 | 0.2134337 | 1.122348 | 158.9268
64 | 0.50119 | 0.21401 | 0.003280388 | 0.2140352 | 0.8781722 | 163.0529
65 | 0.39811 | 0.214909 | 0.003214509 | 0.214933 | 0.8569398 | 167.589
66 | 0.31623 | 0.2151237 | 0.002997974 | 0.2151446 | 0.7984248 | 172.6801
67 | 0.25119 | 0.2142785 | 0.002794352 | 0.2142968 | 0.7471373 | 178.4162
68 | 0.19953 | 0.215808 | 0.004216177 | 0.2158492 | 1.119228 | 184.9973
69 | 0.15849 | 0.2150649 | 0.002270301 | 0.2150769 | 0.6048121 | 192.6235
70 | 0.12589 | 0.2173753 | 0.003599561 | 0.2174051 | 0.9486854 | 201.4396
71 | 0.1 | 0.2148339 | 0.005219448 | 0.2148973 | 1.391742 | 212.4108
72 | 0.079433 | 0.215384 | 0.001674803 | 0.2153905 | 0.445517 | 225.2671
73 | 0.063096 | 0.2183544 | 0.0007592466 | 0.2183557 | 0.1992241 | 240.3383
74 | 0.050119 | 0.2211072 | 0.003427013 | 0.2211337 | 0.8879751 | 258.7747
75 | 0.039811 | 0.2217639 | 0.007087268 | 0.2218771 | 1.830471 | 281.3011
76 | 0.031623 | 0.2209841 | 0.01051108 | 0.2212339 | 2.723214 | 309.1476
77 | 0.025119 | 0.218647 | 0.01279745 | 0.2190212 | 3.349711 | 343.3992
78 | 0.019953 | 0.2155641 | 0.01377376 | 0.2160037 | 3.65602 | 385.791
79 | 0.015849 | 0.2136185 | 0.01452591 | 0.2141118 | 3.890085 | 438.943
80 | 0.012589 | 0.2124024 | 0.01394873 | 0.2128599 | 3.757291 | 504.8152
81 | 0.01 | 0.2116447 | 0.013491 | 0.2120743 | 3.647305 | 586.9228