## Sheet1
Index | Frequency (Hz) | Z' (Ω) | -Z'' (Ω) | Z (Ω) | -Phase (°) | Time (s)
1 | 1000000 | 1.96614 | -4.382839 | 4.803643 | -65.83901 | 11.95611
2 | 794330 | 1.425574 | -3.660731 | 3.928513 | -68.7229 | 14.02714
3 | 630960 | 1.075139 | -2.975775 | 3.164041 | -70.13536 | 16.51819
4 | 501190 | 0.8303939 | -2.431817 | 2.569687 | -71.14648 | 19.16924
5 | 398110 | 0.6591525 | -1.982443 | 2.089153 | -71.60828 | 21.60529
6 | 316230 | 0.5379606 | -1.612046 | 1.699439 | -71.54547 | 23.96633
7 | 251190 | 0.5414313 | -1.22573 | 1.339986 | -66.16791 | 27.7334
8 | 199530 | 0.452355 | -1.004291 | 1.101465 | -65.75213 | 29.68944
9 | 158490 | 0.3861653 | -0.8207349 | 0.9070443 | -64.80247 | 31.76047
10 | 125890 | 0.3383445 | -0.6689177 | 0.7496185 | -63.16931 | 33.4215
11 | 100000 | 0.3034361 | -0.5445275 | 0.6233648 | -60.87141 | 37.70459
12 | 79433 | 0.277757 | -0.4425131 | 0.5224622 | -57.88429 | 39.27561
13 | 63096 | 0.2587983 | -0.3596443 | 0.4430808 | -54.26139 | 41.04665
14 | 50119 | 0.2443566 | -0.2919361 | 0.3807057 | -50.06997 | 42.83268
15 | 39811 | 0.233341 | -0.2367898 | 0.3324416 | -45.4203 | 44.81872
16 | 31623 | 0.224835 | -0.1917071 | 0.2954698 | -40.45279 | 46.84975
17 | 25119 | 0.2183445 | -0.1550629 | 0.2678037 | -35.38143 | 49.02079
18 | 19953 | 0.2133935 | -0.1252772 | 0.2474493 | -30.41597 | 51.10683
19 | 15849 | 0.209738 | -0.1010741 | 0.2328218 | -25.72972 | 53.38787
20 | 12589 | 0.2069478 | -0.08140381 | 0.2223825 | -21.47241 | 55.48391
21 | 10000 | 0.2044876 | -0.06544134 | 0.2147039 | -17.74602 | 59.07098
22 | 7943.3 | 0.2029796 | -0.05244724 | 0.2096459 | -14.48761 | 60.95702
23 | 6309.6 | 0.2016256 | -0.04178398 | 0.2059097 | -11.70799 | 62.69305
24 | 5011.9 | 0.200682 | -0.03308551 | 0.203391 | -9.361874 | 64.39908
25 | 3981.1 | 0.1999875 | -0.02597287 | 0.2016671 | -7.399725 | 66.04511
26 | 3162.3 | 0.1997266 | -0.02018485 | 0.2007439 | -5.770855 | 67.64114
27 | 2511.9 | 0.1996472 | -0.01547561 | 0.200246 | -4.432407 | 69.27717
28 | 1995.3 | 0.1996472 | -0.01162762 | 0.1999856 | -3.333189 | 70.8982
29 | 1584.9 | 0.1997655 | -0.008529334 | 0.1999475 | -2.444857 | 72.59923
30 | 1258.9 | 0.2015964 | -0.005952644 | 0.2016843 | -1.691312 | 74.18026
31 | 1000 | 0.2010868 | -0.003914395 | 0.2011249 | -1.11519 | 75.98629
32 | 794.33 | 0.2010041 | -0.00223503 | 0.2010166 | -0.637064 | 78.11233
33 | 630.96 | 0.2013168 | -0.0008814977 | 0.2013187 | -0.2508771 | 79.91336
34 | 501.19 | 0.2014938 | 0.0002294516 | 0.201494 | 0.06524569 | 82.10441
35 | 398.11 | 0.2019662 | 0.001095166 | 0.2019692 | 0.3106845 | 84.08044
36 | 316.23 | 0.2024454 | 0.00183 | 0.2024537 | 0.5179095 | 86.14148
37 | 251.19 | 0.2027699 | 0.00233482 | 0.2027833 | 0.6597104 | 88.45752
38 | 199.53 | 0.203361 | 0.002766933 | 0.2033799 | 0.779519 | 90.40856
39 | 158.49 | 0.20388 | 0.003093986 | 0.2039035 | 0.8694268 | 92.4296
40 | 125.89 | 0.2043419 | 0.003351846 | 0.2043694 | 0.9397455 | 94.45064
41 | 100 | 0.2047565 | 0.003492085 | 0.2047863 | 0.9770745 | 96.19667
42 | 79.433 | 0.2053526 | 0.003636275 | 0.2053848 | 1.014457 | 98.0077
43 | 63.096 | 0.2058358 | 0.003739105 | 0.2058698 | 1.04069 | 99.78374
44 | 50.119 | 0.2063061 | 0.003794359 | 0.206341 | 1.053659 | 101.5548
45 | 39.811 | 0.2067493 | 0.003905296 | 0.2067862 | 1.082133 | 111.5309
46 | 31.623 | 0.2071916 | 0.004028487 | 0.2072308 | 1.113878 | 113.887
47 | 25.119 | 0.2077439 | 0.004121699 | 0.2077848 | 1.136616 | 116.243
48 | 19.953 | 0.2082856 | 0.004315247 | 0.2083303 | 1.18688 | 120.5401
49 | 15.849 | 0.2089177 | 0.0045349 | 0.2089669 | 1.243503 | 123.0862
50 | 12.589 | 0.2091812 | 0.004783475 | 0.2092358 | 1.30999 | 125.5322
51 | 10 | 0.2098505 | 0.005005576 | 0.2099102 | 1.36642 | 128.2133
52 | 7.9433 | 0.210595 | 0.005105749 | 0.2106569 | 1.38883 | 130.8293
53 | 6.3096 | 0.2114014 | 0.005433798 | 0.2114713 | 1.472389 | 133.5554
54 | 5.0119 | 0.2122594 | 0.005557867 | 0.2123322 | 1.499908 | 136.4514
55 | 3.9811 | 0.2132056 | 0.005558436 | 0.213278 | 1.493408 | 139.3875
56 | 3.1623 | 0.214015 | 0.0054598 | 0.2140847 | 1.461372 | 142.6385
57 | 2.5119 | 0.2150581 | 0.005320297 | 0.2151239 | 1.417144 | 145.9346
58 | 1.9953 | 0.2155951 | 0.005033413 | 0.2156538 | 1.337419 | 149.3307
59 | 1.5849 | 0.2163762 | 0.004731053 | 0.2164279 | 1.252569 | 152.8317
60 | 1.2589 | 0.2168201 | 0.004263221 | 0.216862 | 1.126432 | 156.3928
61 | 1 | 0.2174083 | 0.003895164 | 0.2174432 | 1.026421 | 159.9988
62 | 0.79433 | 0.2180501 | 0.003983189 | 0.2180864 | 1.046524 | 163.5699
63 | 0.63096 | 0.2184418 | 0.003609214 | 0.2184716 | 0.9465859 | 167.396
64 | 0.50119 | 0.2181848 | 0.003373706 | 0.2182109 | 0.8858717 | 171.5921
65 | 0.39811 | 0.2188755 | 0.002868871 | 0.2188943 | 0.750951 | 176.4082
66 | 0.31623 | 0.2195544 | 0.002804046 | 0.2195723 | 0.7317152 | 181.9643
67 | 0.25119 | 0.219413 | 0.002468393 | 0.2194269 | 0.6445494 | 188.0454
68 | 0.19953 | 0.2190528 | 0.003563857 | 0.2190818 | 0.9320854 | 194.8115
69 | 0.15849 | 0.220814 | 0.00231429 | 0.2208261 | 0.6004792 | 202.4376
70 | 0.12589 | 0.2201378 | 0.004697935 | 0.220188 | 1.222557 | 211.4488
71 | 0.1 | 0.2190484 | 0.002712392 | 0.2190652 | 0.7094353 | 222.24
72 | 0.079433 | 0.2214981 | 0.001839693 | 0.2215057 | 0.4758697 | 234.7362
73 | 0.063096 | 0.2235327 | 0.004600199 | 0.22358 | 1.178954 | 250.3125
74 | 0.050119 | 0.2226702 | 0.007494413 | 0.2227963 | 1.927677 | 268.8139
75 | 0.039811 | 0.2202383 | 0.008413907 | 0.2203989 | 2.187844 | 291.8053
76 | 0.031623 | 0.2185673 | 0.008005576 | 0.2187138 | 2.097664 | 319.4068
77 | 0.025119 | 0.2177086 | 0.006752957 | 0.2178133 | 1.77665 | 353.6034
78 | 0.019953 | 0.2177335 | 0.005246036 | 0.2177967 | 1.380208 | 396.3352
79 | 0.015849 | 0.2182073 | 0.004037304 | 0.2182447 | 1.059974 | 448.9522
80 | 0.012589 | 0.219348 | 0.002927798 | 0.2193676 | 0.7647232 | 514.5894
81 | 0.01 | 0.2234635 | 0.003393368 | 0.2234893 | 0.8699886 | 597.0669